## Clean data
Experiment | repeat | id | Q_AIR | Q_AC | Q_BD | C_Blk_ZnCl | C_Blk_NaOH | C_ZnCl | C_NaOH/C_ZnCl | C_NaOH | Q_A | Q_B | Q_C | Q_D | N_ZnO | End | batch | m_ct_1_dry | m_ct_2_dry | V_ct_calc | V_ct_rxn | m_ct_full | m_ct_disp | pH | Cond | V_ct_q_1 | V_ct_q_2 | V_ct_q_total | m_ct_q_1 | m_ct_q_2 | Cond_ct_q_1 | Cond_ct_q_2 | Comments | XRD | m_ct_m_full | m_gv_empty | V_gv_sus | m_gv_full | m_gv_disp | m_gv_powder | m_powder | solid_gv% | m_ct_m_solid | solid_rxn_ct_1%
0 | 0 | 0 | 2.32 | 4.03 | 4.03 | 1 | 3.5 | 0.28 | 1.76 | 0.4928 | 1.1284 | 0.567424 | 2.9016 | 3.462576 | 0.135408 | 387.9901 | 0 | 13.16 |  | 36 | 36 | 49.9 |  | 10 | 16.5 | [5 empty] | 0.5
1 | 0 | 1 | 1.09 | 9.15 | 9.15 | 1 | 3.5 | 0.66 | 2.59 | 1.7094 | 6.039 | 4.46886 | 3.111 | 4.68114 | 0.72468 | 238.0328 | 0 | 13.2 |  | 36 | 35.5 | 51.04 |  | 13.04 | 72.65 | [5 empty] | 0.5 |  |  | 1 | 57.832 | 13.62 | 3 | 16.63 | 3.01 | 13.628 | 0.008 | 0.2658% | 0.1186233 | #DIV/0!
2 | 0 | 2 | 1.93 | 6.92 | 6.92 | 1 | 3.5 | 0.86 | 0.8 | 0.688 | 5.9512 | 1.360274 | 0.9687999 | 5.559726 | 0.5713152 | 276.0694 | 0 | 13.16 |  | 36 | 37 | 52.43 |  | 6.15 | 30.32 | [5 empty] | 0.5 |  |  | 0 | 59.478 | 13.773 | 3 | 16.782 | 3.009 | 13.786 | 0.013 | 0.432% | 0.200111 | #DIV/0!
3 | 0 | 3 | 1.66 | 7.89 | 7.89 | 1 | 3.5 | 0.51 | 2.75 | 1.4025 | 4.0239 | 3.161636 | 3.8661 | 4.728364 | 0.482868 | 256.8821 | 0 | 13.25 |  | 36 | 36.5 | 50.84 |  | 13.06 | 62.8 | [5 empty] | 0.5 |  |  | 1 | 59.531 | 13.688 | 3 | 16.71 | 3.022 | 13.717 | 0.029 | 0.9596% | 0.4441261 | #DIV/0!
4 | 0 | 4 | 1.47 | 9.48 | 9.48 | 1 | 3.5 | 0.35 | 1.22 | 0.427 | 3.318 | 1.15656 | 6.162 | 8.32344 | 0.39816 | 233.9241 | 0 | 13.16 |  | 36 | 35 | 48.06 |  | 6.53 | 18.89 | [5 empty] | 0.5 |  |  | 1 | 59.945 | 13.663 | 3 | 16.667 | 3.004 | 13.695 | 0.032 | 1.065% | 0.4983755 | #DIV/0!
5 | 0 | 5 | 1.95 | 5.14 | 5.14 | 1 | 3.5 | 0.93 | 3.17 | 2.9481 | 4.7802 | 4.329495 | 0.3598 | 0.8105044 | 0.573624 | 330.1167 | 0 | 13.264 |  | 36 | 35.5 | 51.84 |  | 13.46 | 125.64 | [5 empty] | 0.5 |  |  | 0 | 58.634 | 13.641 | 3 | 16.649 | 3.008 | 13.675 | 0.034 | 1.13% | 0.5128258 | #DIV/0!
6 | 0 | 6 | 1.29 | 7.56 | 7.56 | 1 | 3.5 | 0.7 | 1.44 | 1.008 | 5.292 | 2.17728 | 2.268 | 5.38272 | 0.63504 | 262.8571 | 0 | 13.187 |  | 36 | 35 | 48.62 |  | 6.61 | 32.22 | [5 empty] | 0.5 |  |  | 2 | 60.031 | 13.656 | 3 | 16.679 | 3.023 | 13.691 | 0.035 | 1.158% | 0.5423553 | #DIV/0!
7 | 0 | 7 | 2.31 | 5.81 | 5.81 | 1 | 3.5 | 0.1 | 2.27 | 0.227 | 0.581 | 0.37682 | 5.229 | 5.43318 | 0.06972 | 305.8864 | 0 | 13.185 |  | 36 | 35 | 47.06 |  | 12.71 | 12.55 | [5 empty] | 0.5 |  |  | 2 | 60.262 | 13.772 | 3 | 16.808 | 3.036 | 13.829 | 0.057 | 1.877% | 0.8838567 | #DIV/0!
8 | 0 | 8 | 2.05 | 7.06 | 7.06 | 1 | 3.5 | 0.18 | 0.65 | 0.117 | 1.2708 | 0.2360057 | 5.7892 | 6.823994 | 0.0991224 | 272.9745 | 0 | 13.16 |  | 36 | 35 | 48.44 |  | 6.36 | 6.97 | [5 empty] | 0.5 |  |  | 0 | 59.157 | 13.512 | 3 | 16.549 | 3.037 | 13.572 | 0.06 | 1.976% | 0.9087323 | #DIV/0!
9 | 0 | 9 | 1.54 | 6.07 | 6.07 | 1 | 3.5 | 0.77 | 2.99 | 2.3023 | 4.6739 | 3.992846 | 1.3961 | 2.077154 | 0.560868 | 297.9242 | 0 | 13.21 |  | 36 | 37.5 | 51.87 |  | 13.31 | 102.78 | [5 empty] | 0.5 |  |  | 2 | 60.948 | 13.691 | 3 | 16.735 | 3.044 | 13.753 | 0.062 | 2.037% | 0.9723246 | #DIV/0!
10 | 0 | 10 | 2.2 | 9.99 | 9.99 | 1 | 3.5 | 0.98 | 2 | 1.96 | 9.7902 | 5.5944 | 0.1997998 | 4.3956 | 1.174824 | 228.1081 | 0 | 13.05 |  | 36 | 34 | 46.85 |  | 13.22 | 90.44 | [5 empty] | 0.5 |  |  | 0 | 61.255 | 13.586 | 3 | 16.602 | 3.016 | 13.635 | 0.049 | 1.625% | 0.7831714 | #DIV/0!
11 | 0 | 11 | 1.2 | 4.88 | 4.88 | 1 | 3.5 | 0.39 | 2.45 | 0.9555 | 1.9032 | 1.33224 | 2.9768 | 3.54776 | 0.228384 | 341.3115 | 0 | 13.17 |  | 36 | 35.5 | 49.44 |  | 12.75 | 37.54 | [5 empty] | 0.5 |  |  | 1 | 61.212 | 13.719 | 3 | 16.785 | 3.066 | 13.804 | 0.085 | 2.772% | 1.331888 | #DIV/0!
12 | 1 | 0 | 2.32 | 4.03 | 4.03 | 1 | 3.5 | 0.28 | 1.76 | 0.4928 | 1.1284 | 0.567424 | 2.9016 | 3.462576 | 0.135408 | 387.9901 | 0 | 13.192 |  | 36 | 35 | 48.88 |  | 10.95 | 17.22 | [5 empty] | 0.5 |  |  | 2 | 60.928 | 13.794 | 3 | 16.852 | 3.058 | 13.879 | 0.085 | 2.78% | 1.326867 | #DIV/0!
13 | 1 | 1 | 1.09 | 9.15 | 9.15 | 1 | 3.5 | 0.66 | 2.59 | 1.7094 | 6.039 | 4.46886 | 3.111 | 4.68114 | 0.72468 | 238.0328 | 0 | 13.24 |  | 36 | 40 | 53.36 |  | 13.07 | 72.64 | [5 empty] | 0.5 |  |  | 2 | 59.031 | 13.682 | 3 | 16.689 | 3.007 | 13.688 | 0.006 | 0.1995% | 0.09136881 | #DIV/0!
14 | 1 | 2 | 1.93 | 6.92 | 6.92 | 1 | 3.5 | 0.86 | 0.8 | 0.688 | 5.9512 | 1.360274 | 0.9687999 | 5.559726 | 0.5713152 | 276.0694 | 0 | 13.17 |  | 36 | 35.5 | 50.01 |  | 6.15 | 32.45 | [5 empty] | 0.5 |  |  | 0 | 60.353 | 13.681 | 3 | 16.685 | 3.004 | 13.68 | -0.001 | -0.03329% | -0.01570672 | #DIV/0!
15 | 1 | 3 | 1.66 | 7.89 | 7.89 | 1 | 3.5 | 0.51 | 2.75 | 1.4025 | 4.0239 | 3.161636 | 3.8661 | 4.728364 | 0.482868 | 256.8821 | 0 | 13.19 |  | 36 | 38 | 51.76 |  | 13.03 | 61.62 | [5 empty] | 0.5 |  |  | 1 | 59.928 | 13.61 | 3 | 16.631 | 3.021 | 13.64 | 0.03 | 0.993% | 0.4641311 | #DIV/0!
16 | 1 | 4 | 1.47 | 9.48 | 9.48 | 1 | 3.5 | 0.35 | 1.22 | 0.427 | 3.318 | 1.15656 | 6.162 | 8.32344 | 0.39816 | 233.9241 | 0 | 13.19 |  | 36 | 35 | 47.94 |  | 6.6 | 18.95 | [5 empty] | 0.5 |  |  | 2 | 59.687 | 13.589 | 3 | 16.602 | 3.013 | 13.616 | 0.027 | 0.8961% | 0.4166674 | #DIV/0!
17 | 1 | 5 | 1.95 | 5.14 | 5.14 | 1 | 3.5 | 0.93 | 3.17 | 2.9481 | 4.7802 | 4.329495 | 0.3598 | 0.8105044 | 0.573624 | 330.1167 | 0 | 13.19 |  | 36 | 38 | 54.2 |  | 13.4 | 126.58 | [5 empty] | 0.5 |  |  | 0 | 59.184 | 13.642 | 3 | 16.655 | 3.013 | 13.677 | 0.035 | 1.162% | 0.5342814 | #DIV/0!
18 | 1 | 6 | 1.29 | 7.56 | 7.56 | 1 | 3.5 | 0.7 | 1.44 | 1.008 | 5.292 | 2.17728 | 2.268 | 5.38272 | 0.63504 | 262.8571 | 0 | 13.03 |  | 36 | 36 | 50.67 |  | 6.6 | 30.39 | [5 empty] | 0.5 |  |  | 2 | 60.998 | 13.591 | 3 | 16.571 | 2.98 | 13.63 | 0.039 | 1.309% | 0.6277691 | #DIV/0!
19 | 1 | 7 | 2.31 | 5.81 | 5.81 | 1 | 3.5 | 0.1 | 2.27 | 0.227 | 0.581 | 0.37682 | 5.229 | 5.43318 | 0.06972 | 305.8864 | 0 | 13.17 |  | 36 | 35 | 48.22 |  | 12.57 | 10.67 | [5 empty] | 0.5 |  |  | 2 | 59.566 | 13.765 | 3 | 16.786 | 3.021 | 13.822 | 0.057 | 1.887% | 0.8753962 | #DIV/0!
20 | 1 | 8 | 2.05 | 7.06 | 7.06 | 1 | 3.5 | 0.18 | 0.65 | 0.117 | 1.2708 | 0.2360057 | 5.7892 | 6.823994 | 0.0991224 | 272.9745 | 0 | 13.18 |  | 36 | 35 | 48.03 |  | 3.69 | 7.06 | [5 empty] | 0.5 |  |  | 0 | 58.827 | 13.659 | 3 | 16.691 | 3.032 | 13.717 | 0.058 | 1.913% | 0.8731946 | #DIV/0!
21 | 1 | 9 | 1.54 | 6.07 | 6.07 | 1 | 3.5 | 0.77 | 2.99 | 2.3023 | 4.6739 | 3.992846 | 1.3961 | 2.077154 | 0.560868 | 297.9242 | 0 | 13.17 |  | 36 | 35.5 | 50.36 |  | 13.26 | 103.74 | [5 empty] | 0.5 |  |  | 2 | 59.606 | 13.767 | 3 | 16.817 | 3.05 | 13.828 | 0.061 | 2% | 0.92872 | #DIV/0!
22 | 1 | 10 | 2.2 | 9.99 | 9.99 | 1 | 3.5 | 0.98 | 2 | 1.96 | 9.7902 | 5.5944 | 0.1997998 | 4.3956 | 1.174824 | 228.1081 | 0 | 13.23 |  | 36 | 31 | 45.8 |  | 13.18 | 85.25 | [5 empty] | 0.5 |  |  | 0 | 59.207 | 13.817 | 3 | 16.795 | 2.978 | 13.861 | 0.044 | 1.478% | 0.6793109 | #DIV/0!
23 | 1 | 11 | 1.2 | 4.88 | 4.88 | 1 | 3.5 | 0.39 | 2.45 | 0.9555 | 1.9032 | 1.33224 | 2.9768 | 3.54776 | 0.228384 | 341.3115 | 0 | 13.23 |  | 36 | 36.5 | 49.88 |  | 12.76 | 37.96 | [5 empty] | 0.5 |  |  | 1 | 60.433 | 13.786 | 3 | 16.839 | 3.053 | 13.873 | 0.087 | 2.85% | 1.345123 | #DIV/0!
24 | 2 | 0 | 2.32 | 4.03 | 4.03 | 1 | 3.5 | 0.28 | 1.76 | 0.4928 | 1.1284 | 0.567424 | 2.9016 | 3.462576 | 0.135408 | 387.9901 | 0 | 13.24 |  | 36 | 36 | 49.16 |  | 9.87 | 16.86 | [5 empty] | 0.5 |  |  | 2 | 58.931 | 13.577 | 3 | 16.621 | 3.044 | 13.665 | 0.088 | 2.891% | 1.320896 | #DIV/0!
25 | 2 | 1 | 1.09 | 9.15 | 9.15 | 1 | 3.5 | 0.66 | 2.59 | 1.7094 | 6.039 | 4.46886 | 3.111 | 4.68114 | 0.72468 | 238.0328 | 0 | 13.13 |  | 36 | 35.5 | 51.03 |  | 13.03 | 73.17 | [5 empty] | 0.5 |  |  | 2 | 58.59 | 13.786 | 3 | 16.767 | 2.981 | 13.794 | 0.008 | 0.2684% | 0.1219993 | #DIV/0!
26 | 2 | 2 | 1.93 | 6.92 | 6.92 | 1 | 3.5 | 0.86 | 0.8 | 0.688 | 5.9512 | 1.360274 | 0.9687999 | 5.559726 | 0.5713152 | 276.0694 | 0 | 13.19 |  | 36 | 35.5 | 50.43 |  | 6.15 | 32.93 | [5 empty] | 0.5 |  |  | 0 | 57.903 | 13.743 | 3 | 16.717 | 2.974 | 13.744 | 0.001 | 0.03362% | 0.01503463 | #DIV/0!
27 | 2 | 3 | 1.66 | 7.89 | 7.89 | 1 | 3.5 | 0.51 | 2.75 | 1.4025 | 4.0239 | 3.161636 | 3.8661 | 4.728364 | 0.482868 | 256.8821 | 0 | 13.18 |  | 36 | 35 | 50.25 |  | 13.02 | 62.03 | [5 empty] | 0.5 |  |  | 1 | 59.291 | 13.74 | 3 | 16.739 | 2.999 | 13.77 | 0.03 | 1% | 0.4612638 | #DIV/0!
28 | 2 | 4 | 1.47 | 9.48 | 9.48 | 1 | 3.5 | 0.35 | 1.22 | 0.427 | 3.318 | 1.15656 | 6.162 | 8.32344 | 0.39816 | 233.9241 | 0 | 13.16 |  | 36 | 30 | 43.85 |  | 6.57 | 18.86 | [5 empty] | 0.5 |  |  | 2 | 60.046 | 13.647 | 3 | 16.603 | 2.956 | 13.675 | 0.028 | 0.9472% | 0.4441164 | #DIV/0!
29 | 2 | 5 | 1.95 | 5.14 | 5.14 | 1 | 3.5 | 0.93 | 3.17 | 2.9481 | 4.7802 | 4.329495 | 0.3598 | 0.8105044 | 0.573624 | 330.1167 | 0 | 13.22 |  | 36 | 37.5 | 53.29 |  | 13.43 | 126.74 | [5 empty] | 0.5 |  |  | 0 | 59.315 | 13.711 | 3 | 16.729 | 3.018 | 13.747 | 0.036 | 1.193% | 0.549841 | #DIV/0!
30 | 2 | 6 | 1.29 | 7.56 | 7.56 | 1 | 3.5 | 0.7 | 1.44 | 1.008 | 5.292 | 2.17728 | 2.268 | 5.38272 | 0.63504 | 262.8571 | 0 | 13.15 |  | 36 | 37 | 50.68 |  | 6.62 | 32.3 | [5 empty] | 0.5 |  |  | 2 | 59.039 | 13.734 | 3 | 16.75 | 3.016 | 13.773 | 0.039 | 1.293% | 0.5933922 | #DIV/0!
31 | 2 | 7 | 2.31 | 5.81 | 5.81 | 1 | 3.5 | 0.1 | 2.27 | 0.227 | 0.581 | 0.37682 | 5.229 | 5.43318 | 0.06972 | 305.8864 | 0 | 13.26 |  | 36 | 36 | 49.61 |  | 9.69 | 7.08 | [5 empty] | 0.5 |  |  | 2 | 59.486 | 13.68 | 3 | 16.718 | 3.038 | 13.737 | 0.057 | 1.876% | 0.8673081 | #DIV/0!
32 | 2 | 8 | 2.05 | 7.06 | 7.06 | 1 | 3.5 | 0.18 | 0.65 | 0.117 | 1.2708 | 0.2360057 | 5.7892 | 6.823994 | 0.0991224 | 272.9745 | 0 | 13.27 |  | 36 | 36.5 | 49.98 |  | 6.25 | 8.29 | [5 empty] | 0.5 |  |  | 0 | 60.003 | 13.68 | 3 | 16.725 | 3.045 | 13.742 | 0.062 | 2.036% | 0.9515422 | #DIV/0!
33 | 2 | 9 | 1.54 | 6.07 | 6.07 | 1 | 3.5 | 0.77 | 2.99 | 2.3023 | 4.6739 | 3.992846 | 1.3961 | 2.077154 | 0.560868 | 297.9242 | 0 | 13.2 |  | 36 | 35.5 | 51.89 |  | 13.27 | 102.11 | [5 empty] | 0.5 |  |  | 0 | 60.061 | 13.651 | 3 | 16.693 | 3.042 | 13.716 | 0.065 | 2.137% | 1.001303 | #DIV/0!
34 | 2 | 10 | 2.2 | 9.99 | 9.99 | 1 | 3.5 | 0.98 | 2 | 1.96 | 9.7902 | 5.5944 | 0.1997998 | 4.3956 | 1.174824 | 228.1081 | 0 | 13.19 |  | 36 | 32 | 47.59 |  | 13.08 | 79.05 | [5 empty] | 0.5 |  |  | 0 | 59.228 | 13.699 | 3 | 16.751 | 3.052 | 13.75 | 0.051 | 1.671% | 0.7693113 | #DIV/0!
35 | 2 | 11 | 1.2 | 4.88 | 4.88 | 1 | 3.5 | 0.39 | 2.45 | 0.9555 | 1.9032 | 1.33224 | 2.9768 | 3.54776 | 0.228384 | 341.3115 | 0 | 13.04 |  | 36 | 35 | 49.38 |  | 12.59 | 33.83 | [5 empty] | 0.5 |  |  | 1 | 60.318 | 13.747 | 3 | 16.805 | 3.058 | 13.837 | 0.09 | 2.943% | 1.391439 | #DIV/0!
36 | 0 | 12 | 1.23 | 9.45 | 9.45 | 1 | 3.5 | 0.88 | 3.09 | 2.72 | 8.32 | 7.34 | 1.13 | 2.11 | 8.32 | 234.29 | 1 | 12.57 |  |  | 35.5 | 49.7 |  | 13.42 | 122.38 | [5 empty] | 0.5
37 | 0 | 13 | 1.91 | 5.07 | 5.07 | 1 | 3.5 | 0.64 | 3.27 | 2.09 | 3.24 | 3.03 | 1.83 | 2.04 | 3.24 | 333.02 | 1 | 12.66 |  |  | 37.5 | 51.09 |  | 13.36 | 95.49 | [5 empty] | 0.5
38 | 1 | 12 | 1.23 | 9.45 | 9.45 | 1 | 3.5 | 0.88 | 3.09 | 2.72 | 8.32 | 7.34 | 1.13 | 2.11 | 8.32 | 234.29 | 1 | 12.61 |  |  | 36 | 49.6 |  | 13.42 | 122.31 | [5 empty] | 0.5
39 | 1 | 13 | 1.91 | 5.07 | 5.07 | 1 | 3.5 | 0.64 | 3.27 | 2.09 | 3.24 | 3.03 | 1.83 | 2.04 | 3.24 | 333.02 | 1 | 12.59 |  |  | 37.5 | 50.71 |  | 13.38 | 96.08 | [5 empty] | 0.5
40 | 2 | 12 | 1.23 | 9.45 | 9.45 | 1 | 3.5 | 0.88 | 3.09 | 2.72 | 8.32 | 7.34 | 1.13 | 2.11 | 8.32 | 234.29 | 1 | 12.55 |  |  | 37 | 51.47 |  | 13.41 | 121.14 | [5 empty] | 0.5
41 | 2 | 13 | 1.91 | 5.07 | 5.07 | 1 | 3.5 | 0.64 | 3.27 | 2.09 | 3.24 | 3.03 | 1.83 | 2.04 | 3.24 | 333.02 | 1 | 12.53 |  |  | 37.5 | 51.73 |  | 13.4 | 97.49 | [5 empty] | 0.5
42 | 0 | 14 | 1.02 | 8.25 | 8.25 | 1 | 3.5 | 0.53 | 3.37 | 1.79 | 4.37 | 4.21 | 3.88 | 4.04 | 4.37 | 250.91 | 2 | 12.41 |  |  | 37.5 | 50.25 |  | 13.32 | 92.68 | [5 empty] | 0.5
43 | 0 | 15 | 2.22 | 10 | 10 | 1 | 3.5 | 1 | 2.96 | 2.96 | 10 | 8.46 | 0 | 1.54 | 10 | 228 | 2 | 12.48 |  |  | 32.5 | 46.7 |  | 13.53 | 140.12 | [5 empty] | 0.5
44 | 1 | 14 | 1.02 | 8.25 | 8.25 | 1 | 3.5 | 0.53 | 3.37 | 1.79 | 4.37 | 4.21 | 3.88 | 4.04 | 4.37 | 250.91 | 2 | 12.51 |  |  | 37 | 49.31 |  | 13.35 | 92.79 | [5 empty] | 0.5
45 | 1 | 15 | 2.22 | 10 | 10 | 1 | 3.5 | 1 | 2.96 | 2.96 | 10 | 8.46 | 0 | 1.54 | 10 | 228 | 2 | 12.64 |  |  | 30 | 44.26 |  | 13.53 | 143.4 | [5 empty] | 0.5
46 | 2 | 14 | 1.02 | 8.25 | 8.25 | 1 | 3.5 | 0.53 | 3.37 | 1.79 | 4.37 | 4.21 | 3.88 | 4.04 | 4.37 | 250.91 | 2 | 12.49 |  |  | 37.5 | 51.32 |  | 13.33 | 91.64 | [5 empty] | 0.5
47 | 2 | 15 | 2.22 | 10 | 10 | 1 | 3.5 | 1 | 2.96 | 2.96 | 10 | 8.46 | 0 | 1.54 | 10 | 228 | 2 | 12.49 |  |  | 33 | 47.27 |  | 13.5 | 141.1 | [5 empty] | 0.5
48 | 0 | 16 | 1 | 6.35 | 6.35 | 1 | 3.5 | 0.68 | 3.5 | 2.38 | 4.32 | 4.32 | 2.03 | 2.03 | 4.32 | 290.08 | 3 | 12.6 |  |  | 37.5 | 51.11 |  | 13.38 | 116.19 | [5 empty] | 0.5
49 | 0 | 17 | 1.47 | 7.01 | 7.01 | 1 | 3.5 | 0.27 | 3.36 | 0.91 | 1.89 | 1.82 | 5.12 | 5.19 | 1.89 | 274.07 | 3 | 12.35 |  |  | 37 | 48.56 |  | 13.07 | 46.29 | [5 empty] | 0.5
50 | 1 | 16 | 1 | 6.35 | 6.35 | 1 | 3.5 | 0.68 | 3.5 | 2.38 | 4.32 | 4.32 | 2.03 | 2.03 | 4.32 | 290.08 | 3 | 12.63 |  |  | 37.5 | 50.86 |  | 13.39 | 115.65 | [5 empty] | 0.5
51 | 1 | 17 | 1.47 | 7.01 | 7.01 | 1 | 3.5 | 0.27 | 3.36 | 0.91 | 1.89 | 1.82 | 5.12 | 5.19 | 1.89 | 274.07 | 3 | 12.53 |  |  | 39 | 50.88 |  | 13.08 | 47.27 | [5 empty] | 0.5
52 | 2 | 16 | 1 | 6.35 | 6.35 | 1 | 3.5 | 0.68 | 3.5 | 2.38 | 4.32 | 4.32 | 2.03 | 2.03 | 4.32 | 290.08 | 3 | 12.64 |  |  | 37.5 | 51.83 |  | 13.42 | 116.7 | [5 empty] | 0.5
53 | 2 | 17 | 1.47 | 7.01 | 7.01 | 1 | 3.5 | 0.27 | 3.36 | 0.91 | 1.89 | 1.82 | 5.12 | 5.19 | 1.89 | 274.07 | 3 | 12.56 |  |  | 37 | 49.03 |  | 13.08 | 47.17 | [5 empty] | 0.5
54 | 0 | 18 | 1 | 5.97 | 5.97 | 1 | 3.5 | 0.18 | 3.09 | 0.56 | 1.07 | 0.95 | 4.9 | 5.02 | 1.07 | 300.9 | 4 | 12.65 |  |  | 36 | 47.76 |  | 12.82 | 28.35 | [5 empty] | 0.5
55 | 0 | 19 | 1.82 | 6.07 | 6.07 | 1 | 3.5 | 0.23 | 3.25 | 0.75 | 1.4 | 1.3 | 4.67 | 4.77 | 1.4 | 297.92 | 4 | 12.57 |  |  | 38 | 49.69 |  | 13.03 | 40.35 | [5 empty] | 0.5
56 | 1 | 18 | 1 | 5.97 | 5.97 | 1 | 3.5 | 0.18 | 3.09 | 0.56 | 1.07 | 0.95 | 4.9 | 5.02 | 1.07 | 300.9 | 4 | 12.64 |  |  | 36.5 | 47.8 |  | 12.82 | 29.17 | [5 empty] | 0.5
57 | 1 | 19 | 1.82 | 6.07 | 6.07 | 1 | 3.5 | 0.23 | 3.25 | 0.75 | 1.4 | 1.3 | 4.67 | 4.77 | 1.4 | 297.92 | 4 | 12.66 |  |  | 35 | 47.38 |  | 13 | 39.08 | [5 empty] | 0.5
58 | 2 | 18 | 1 | 5.97 | 5.97 | 1 | 3.5 | 0.18 | 3.09 | 0.56 | 1.07 | 0.95 | 4.9 | 5.02 | 1.07 | 300.9 | 4 | 12.55 |  |  | 36 | 48.36 |  | 12.78 | 27.23 | [5 empty] | 0.5
59 | 2 | 19 | 1.82 | 6.07 | 6.07 | 1 | 3.5 | 0.23 | 3.25 | 0.75 | 1.4 | 1.3 | 4.67 | 4.77 | 1.4 | 297.92 | 4 | 12.63 |  |  | 37.5 | 49.3 |  | 13 | 41.69 | [5 empty] | 0.5
60 | 0 | 20 | 1.85 | 6.83 | 6.83 | 1 | 3.5 | 0.14 | 2.99 | 0.42 | 0.96 | 0.82 | 5.87 | 6.01 | 0.96 | 278.13 | 5 | 12.41 |  |  | 37 | 47.92 |  | 12.79 | 24.44 | [5 empty] | 0.5
61 | 0 | 21 | 2.5 | 10 | 10 | 1 | 3.5 | 0.8 | 2.83 | 2.26 | 8 | 6.47 | 2 | 3.53 | 8 | 228 | 5 | 12.47 |  |  | 36 | 50.46 |  | 13.32 | 102.05 | [5 empty] | 0.5
62 | 1 | 20 | 1.85 | 6.83 | 6.83 | 1 | 3.5 | 0.14 | 2.99 | 0.42 | 0.96 | 0.82 | 5.87 | 6.01 | 0.96 | 278.13 | 5 | 1241 |  |  | 36 | 47.22 |  | 12.77 | 23.9 | [5 empty] | 0.5
63 | 1 | 21 | 2.5 | 10 | 10 | 1 | 3.5 | 0.8 | 2.83 | 2.26 | 8 | 6.47 | 2 | 3.53 | 8 | 228 | 5 | 12.48 |  |  | 35 | 49.42 |  | 13.32 | 103.18 | [5 empty] | 0.5
64 | 2 | 20 | 1.85 | 6.83 | 6.83 | 1 | 3.5 | 0.14 | 2.99 | 0.42 | 0.96 | 0.82 | 5.87 | 6.01 | 0.96 | 278.13 | 5 | 12.59 |  |  | 36.5 | 48.23 |  | 12.74 | 22.37 | [5 empty] | 0.5
65 | 2 | 21 | 2.5 | 10 | 10 | 1 | 3.5 | 0.8 | 2.83 | 2.26 | 8 | 6.47 | 2 | 3.53 | 8 | 228 | 5 | 12.59 |  |  | 36 | 51.23 |  | 13.29 | 102.68 | [5 empty] | 0.5
66 | 0 | 22 | 1.72 | 8.11 | 8.11 | 1 | 3.5 | 0.22 | 3.05 | 0.67 | 1.78 | 1.55 | 6.33 | 6.56 | 1.78 | 253.17 | 6 | 12.38 |  |  | 36 | 48.27 |  | 12.94 | 34.92 | [5 empty] | 0.5
67 | 0 | 23 | 2.38 | 8.3 | 8.3 | 1 | 3.5 | 0.45 | 3.5 | 1.58 | 3.74 | 3.74 | 4.57 | 4.57 | 3.74 | 250.12 | 6 | 12.56 |  |  | 36 | 48.64 |  | 13.31 | 83.92 | [5 empty] | 0.5
68 | 1 | 22 | 1.72 | 8.11 | 8.11 | 1 | 3.5 | 0.22 | 3.05 | 0.67 | 1.78 | 1.55 | 6.33 | 6.56 | 1.78 | 253.17 | 6 | 12.57 |  |  | 36 | 47.89 |  | 12.89 | 32.3 | [5 empty] | 0.5
69 | 1 | 23 | 2.38 | 8.3 | 8.3 | 1 | 3.5 | 0.45 | 3.5 | 1.58 | 3.74 | 3.74 | 4.57 | 4.57 | 3.74 | 250.12 | 6 | 12.52 |  |  | 36 | 48.69 |  | 13.32 | 86.36 | [5 empty] | 0.5
70 | 2 | 22 | 1.72 | 8.11 | 8.11 | 1 | 3.5 | 0.22 | 3.05 | 0.67 | 1.78 | 1.55 | 6.33 | 6.56 | 1.78 | 253.17 | 6 | 12.6 |  |  | 37.5 | 49.35 |  | 12.91 | 33.83 | [5 empty] | 0.5
71 | 2 | 23 | 2.38 | 8.3 | 8.3 | 1 | 3.5 | 0.45 | 3.5 | 1.58 | 3.74 | 3.74 | 4.57 | 4.57 | 3.74 | 250.12 | 6 | 12.66 |  |  | 35 | 47.96 |  | 13.32 | 86.27 | [5 empty] | 0.5
72 | 0 | 24 | 2.38 | 7.13 | 7.13 | 1 | 3.5 | 0.18 | 3.5 | 0.63 | 1.28 | 1.28 | 5.85 | 5.85 | 1.28 | 271.47 | 7 | 12.62 |  |  | 36.5 | 47.72 |  | 13.04 | 37.57 | [5 empty] | 0.5
73 | 0 | 25 | 2.4 | 8.53 | 8.53 | 1 | 3.5 | 0.57 | 3.27 | 1.86 | 4.86 | 4.54 | 3.67 | 3.99 | 4.86 | 246.61 | 7 | 12.6 |  |  | 35 | 48.43 |  | 13.35 | 92.78 | [5 empty] | 0.5
74 | 1 | 24 | 2.38 | 7.13 | 7.13 | 1 | 3.5 | 0.18 | 3.5 | 0.63 | 1.28 | 1.28 | 5.85 | 5.85 | 1.28 | 271.47 | 7 | 12.5 |  |  | 35 | 47.03 |  | 13.04 | 36.99 | [5 empty] | 0.5
75 | 1 | 25 | 2.4 | 8.53 | 8.53 | 1 | 3.5 | 0.57 | 3.27 | 1.86 | 4.86 | 4.54 | 3.67 | 3.99 | 4.86 | 246.61 | 7 | 12.55 |  |  | 35 | 48.07 |  | 13.32 | 90.11 | [5 empty] | 0.5
76 | 2 | 24 | 2.38 | 7.13 | 7.13 | 1 | 3.5 | 0.18 | 3.5 | 0.63 | 1.28 | 1.28 | 5.85 | 5.85 | 1.28 | 271.47 | 7 | 12.56 |  |  | 37.5 | 49.31 |  | 13.04 | 38.21 | [5 empty] | 0.5
77 | 2 | 25 | 2.4 | 8.53 | 8.53 | 1 | 3.5 | 0.57 | 3.27 | 1.86 | 4.86 | 4.54 | 3.67 | 3.99 | 4.86 | 246.61 | 7 | 12.37 |  |  | 37.5 | 50.93 |  | 13.35 | 94.11 | [5 empty] | 0.5
78 | 0 | 26 | 1.35 | 6.86 | 6.86 | 1 | 3.5 | 0.15 | 2.72 | 0.41 | 1.03 | 0.8 | 5.83 | 6.06 | 1.03 | 277.43 | 8 | 12.42 |  |  | 37 | 47.37 |  | 12.46 | 22.34 | [5 empty] | 0.5
79 | 0 | 27 | 1.23 | 8.96 | 8.96 | 1 | 3.5 | 0.46 | 2.52 | 1.16 | 4.12 | 2.97 | 4.84 | 5.99 | 4.12 | 240.54 | 8 | 12.54 |  |  | 37.5 | 50.05 |  | 12.67 | 46.02 | [5 empty] | 0.5
80 | 1 | 26 | 1.35 | 6.86 | 6.86 | 1 | 3.5 | 0.15 | 2.72 | 0.41 | 1.03 | 0.8 | 5.83 | 6.06 | 1.03 | 277.43 | 8 | 12.54 |  |  | 36 | 47.49 |  | 12.58 | 20.69 | [5 empty] | 0.5
81 | 1 | 27 | 1.23 | 8.96 | 8.96 | 1 | 3.5 | 0.46 | 2.52 | 1.16 | 4.12 | 2.97 | 4.84 | 5.99 | 4.12 | 240.54 | 8 | 12.62 |  |  | 37 | 49.7 |  | 12.76 | 46.08 | [5 empty] | 0.5
82 | 2 | 26 | 1.35 | 6.86 | 6.86 | 1 | 3.5 | 0.15 | 2.72 | 0.41 | 1.03 | 0.8 | 5.83 | 6.06 | 1.03 | 277.43 | 8 | 12.57 |  |  | 35 | 47.07 |  | 12.65 | 21.65 | [5 empty] | 0.5
83 | 2 | 27 | 1.23 | 8.96 | 8.96 | 1 | 3.5 | 0.46 | 2.52 | 1.16 | 4.12 | 2.97 | 4.84 | 5.99 | 4.12 | 240.54 | 8 | 12.65 |  |  | 35 | 48.54 |  | 12.82 | 48.84 | [5 empty] | 0.5
84 | 0 | 28 | 2.22 | 9.19 | 9.19 | 1 | 3.5 | 1 | 2.39 | 2.39 | 9.19 | 6.28 | 0 | 2.91 | 9.19 | 237.52 | 9 | 12.61 |  |  | 34.5 | 48.34 |  | 13.38 | 111.37 | [5 empty] | 0.5
85 | 0 | 29 | 1.09 | 4 | 4 | 1 | 3.5 | 0.99 | 3.23 | 3.2 | 3.96 | 3.65 | 0.04 | 0.35 | 3.96 | 390 | 9 | 12.53 |  |  | 38 | 53.18 |  | 13.47 | 138.89 | [5 empty] | 0.5
86 | 1 | 28 | 2.22 | 9.19 | 9.19 | 1 | 3.5 | 1 | 2.39 | 2.39 | 9.19 | 6.28 | 0 | 2.91 | 9.19 | 237.52 | 9 | 12.55 |  |  | 34.5 | 48.75 |  | 13.32 | 102.23 | [5 empty] | 0.5
87 | 1 | 29 | 1.09 | 4 | 4 | 1 | 3.5 | 0.99 | 3.23 | 3.2 | 3.96 | 3.65 | 0.04 | 0.35 | 3.96 | 390 | 9 | 12.59 |  |  | 37 | 52.5 |  | 13.47 | 137.97 | [5 empty] | 0.5
88 | 2 | 28 | 2.22 | 9.19 | 9.19 | 1 | 3.5 | 1 | 2.39 | 2.39 | 9.19 | 6.28 | 0 | 2.91 | 9.19 | 237.52 | 9 | 12.61 |  |  | 33 | 47.25 |  | 13.33 | 105.44 | [5 empty] | 0.5
89 | 2 | 29 | 1.09 | 4 | 4 | 1 | 3.5 | 0.99 | 3.23 | 3.2 | 3.96 | 3.65 | 0.04 | 0.35 | 3.96 | 390 | 9 | 12.58 |  |  | 38 | 53.33 |  | 13.5 | 137.66 | [5 empty] | 0.5
90 | 0 | 30 | 1.73 | 10 | 10 | 1 | 3.5 | 0.51 | 3.5 | 1.78 | 5.1 | 5.1 | 4.9 | 4.9 | 5.1 | 228 | 10 | 12.56 |  |  | 37 | 59.58 |  | 13.35 | 93.64 | [5 empty] | 0.5
91 | 0 | 31 | 1.18 | 8.64 | 8.64 | 1 | 3.5 | 0.47 | 1.1 | 0.52 | 4.06 | 1.28 | 4.58 | 7.36 | 2.23 | 245 | 10 | 12.58 |  |  | 36 | 48.78 |  | 5.96 | 23.14 | [5 empty] | 0.5
92 | 1 | 30 | 1.73 | 10 | 10 | 1 | 3.5 | 0.51 | 3.5 | 1.78 | 5.1 | 5.1 | 4.9 | 4.9 | 5.1 | 228 | 10 | 12.64 |  |  | 37.5 | 50.92 |  | 13.36 | 95.69 | [5 empty] | 0.5
93 | 1 | 31 | 1.18 | 8.64 | 8.64 | 1 | 3.5 | 0.47 | 1.1 | 0.52 | 4.06 | 1.28 | 4.58 | 7.36 | 2.23 | 245 | 10 | 12.55 |  |  | 37.5 | 50.11 |  | 6.39 | 22.68 | [5 empty] | 0.5
94 | 2 | 30 | 1.73 | 10 | 10 | 1 | 3.5 | 0.51 | 3.5 | 1.78 | 5.1 | 5.1 | 4.9 | 4.9 | 5.1 | 228 | 10 | 12.56 |  |  | 37 | 49.39 |  | 13.34 | 93.99 | [5 empty] | 0.5
95 | 2 | 31 | 1.18 | 8.64 | 8.64 | 1 | 3.5 | 0.47 | 1.1 | 0.52 | 4.06 | 1.28 | 4.58 | 7.36 | 2.23 | 245 | 10 | 12.65 |  |  | 35 | 48.06 |  | 6.42 | 21.13 | [5 empty] | 0.5
96 | 0 | 32 | 1.35 | 10 | 10 | 1 | 3.5 | 0.49 | 2.02 | 0.99 | 4.9 | 2.83 | 5.1 | 7.17 | 4.9 | 228 | 11 | 13.25 |  |  | 36 | 51.01 |  | 9.7 | 29.05 | [5 empty] | 0.5
97 | 0 | 33 | 1.6 | 9.43 | 9.43 | 1 | 3.5 | 0.1 | 2.81 | 0.28 | 0.94 | 0.76 | 8.49 | 8.67 | 0.94 | 234.53 | 11 | 13.16 |  |  | 31 | 44.32 |  | 12.59 | 17.09 | [5 empty] | 0.5
98 | 1 | 32 | 1.35 | 10 | 10 | 1 | 3.5 | 0.49 | 2.02 | 0.99 | 4.9 | 2.83 | 5.1 | 7.17 | 4.9 | 228 | 11 | 13.18 |  |  | 32.5 | 47.18 |  | 9.93 | 30.71 | [5 empty] | 0.5
99 | 1 | 33 | 1.6 | 9.43 | 9.43 | 1 | 3.5 | 0.1 | 2.81 | 0.28 | 0.94 | 0.76 | 8.49 | 8.67 | 0.94 | 234.53 | 11 | 13.13 |  |  | 31.5 | 44.48 |  | 12.53 | 14.8 | [5 empty] | 0.5
100 | 2 | 32 | 1.35 | 10 | 10 | 1 | 3.5 | 0.49 | 2.02 | 0.99 | 4.9 | 2.83 | 5.1 | 7.17 | 4.9 | 228 | 11 | 13.15 |  |  | 35.5 | 50.29 |  | 9.7 | 30.08 | [5 empty] | 0.5
101 | 2 | 33 | 1.6 | 9.43 | 9.43 | 1 | 3.5 | 0.1 | 2.81 | 0.28 | 0.94 | 0.76 | 8.49 | 8.67 | 0.94 | 234.53 | 11 | 13.19 |  |  | 34 | 46.92 |  | 12.69 | 18.28 | [5 empty] | 0.5

## Characterisation
Description | [Name on tubes] Unique ID for sample (12 parameter sets x 3 repeats), yellow indicates faulty dosing conditions, which were fixed later and thus redone. (only non yellow counts towards robustness analysis) | repeat round id | synthesis parameter id | Molar conc. of ZnCl2 prepared reagent (M) | Molar conc. of NaOH prepared reagent (M) | Concentration in A+C (M) |  | Concentration in A+C (M) | post reaction pH |  | XRD: (0) no obvious peak - no reaction (1) some peaks but not pure ZnO (2) pure ZnO | solid content of product in cent tube (after purification, for characterisation) | [13 empty] | DLS
Sample ID (only those with ID need characterisation) | Experiment | repeat | id | C_Blk_ZnCl | C_Blk_NaOH | C_ZnCl | C_NaOH/C_ZnCl | C_NaOH | pH | Comments | XRD | solid_gv% | Sample Volume before char. (ml) | solid content in g | Empty vial | Wet vial | Dry vial | remeasured solild content% | Volume of dispersion (before conc.) | V (adjust) | Qualitative test results | Dispersion volume to prepare 0.1% | DI water volume required to topup for 10ml(0.1%) | UVS (Peak,nm | UVS (Abs) | Peak 1(nm) | Peak 2(nm) | Peak 3(nm) | PDI(%) | SEM(morphology) | Purity,%
| 0 | 0 | 7 | 1 | 3.5 | 0.1 | 2.62 | 0.26 | 11.19 |  | 1 | 0.1007%
| 0-1 | 0 | 7 | 1 | 3.5 | 0.1 | 2.62 | 0.26 | 12.3 |  | 1 | 0.2658%
| 1 | 0 | 8 | 1 | 3.5 | 0.2 | 0.57 | 0.11 | 6.17 |  | 0 | 0%
| 1-1 | 0 | 8 | 1 | 3.5 | 0.2 | 0.57 | 0.11 | 6.3 |  | 0 | 0.432%
| 2 | 0 | 0 | 1 | 3.5 | 0.28 | 1.76 | 0.49 | 6.57 |  | 0 | 1.026%
| 2-1 | 0 | 0 | 1 | 3.5 | 0.28 | 1.76 | 0.49 | 6.55 |  | 0 | 0.7963%
| 2-2 | 0 | 0 | 1 | 3.5 | 0.28 | 1.76 | 0.49 | 9.55 |  | 1 | 0.9596%
| 3 | 0 | 11 | 1 | 3.5 | 0.37 | 2.15 | 0.8 | 9.67 | Out of acid before this run? | 1 | 1.233%
| 3-1 | 0 | 11 | 1 | 3.5 | 0.37 | 2.15 | 0.8 | 10.4 |  | 1 | 1.087%
| 3-2 | 0 | 11 | 1 | 3.5 | 0.37 | 2.15 | 0.8 | 10.71 |  | 1 | 1.065%
| 4 | 0 | 4 | 1 | 3.5 | 0.38 | 1.23 | 0.47 | 6.24 |  | 0 | 0.5002%
| 4-1 | 0 | 4 | 1 | 3.5 | 0.38 | 1.23 | 0.47 | 6.66 |  | 0 | 1.13%
MT-KBH-GAS-001-5 | 5 | 0 | 3 | 1 | 3.5 | 0.46 | 3.14 | 1.44 | 13.11 |  | 2 | 1.158% | 46 | 0.5325835 |  |  |  | 1.32% |  |  |  | 0.8637143 | 9.136286
MT-KBH-GAS-001-6 | 6 | 0 | 1 | 1 | 3.5 | 0.66 | 2.35 | 1.55 | 12.78 |  | 2 | 1.877% | 46 | 0.8636364 |  |  |  | 1.96% |  |  |  | 0.5326316 | 9.467368
| 7 | 0 | 6 | 1 | 3.5 | 0.7 | 1.28 | 0.9 | 6.32 |  | 0 | 1.818%
| 7-1 | 0 | 6 | 1 | 3.5 | 0.7 | 1.28 | 0.9 | 6.39 |  | 0 | 1.976%
MT-KBH-GAS-001-8 | 8 | 0 | 9 | 1 | 3.5 | 0.74 | 3.31 | 2.45 | 13.33 |  | 2 | 2.037% | 47 | 0.957293 |  |  |  | 2.22% |  |  |  | 0.4909677 | 9.509032
| 9 | 0 | 2 | 1 | 3.5 | 0.83 | 0.77 | 0.64 | 6.1 |  | 0 | 1.225%
| 9-1 | 0 | 2 | 1 | 3.5 | 0.83 | 0.77 | 0.64 | 6.16 |  | 0 | 1.625%
| 10 | 0 | 10 | 1 | 3.5 | 0.91 | 1.94 | 1.77 | 10.02 |  | 1 | 2.772%
MT-KBH-GAS-001-11 | 11 | 0 | 5 | 1 | 3.5 | 0.98 | 2.85 | 2.79 | 13.31 |  | 2 | 2.78% | 46 | 1.278613 | 13.651 | 14.665 | 13.68 | 2.86% |  |  |  | 0.3597647 | 9.640235
MT-KBH-GAS-001-12 | 12 | 1 | 7 | 1 | 3.5 | 0.1 | 2.62 | 0.26 | 12.35 |  | 2 | 0.1995% | 45 | 0.08979049 | 13.644 | 14.608 | 13.646 | 0.2075% | 28 | -25.67635 | IP | 5.011667 | 4.988333
| 13 | 1 | 8 | 1 | 3.5 | 0.2 | 0.57 | 0.11 | 6.24 |  | 0 | -0.03329%
| 14 | 1 | 0 | 1 | 3.5 | 0.28 | 1.76 | 0.49 | 9.25 |  | 1 | 0.993%
| 15 | 1 | 11 | 1 | 3.5 | 0.37 | 2.15 | 0.8 | 9.76 |  | 1 | 1.16%
MT-KBH-GAS-001-15-1 | 15-1 | 1 | 11 | 1 | 3.5 | 0.37 | 2.15 | 0.8 | 11.8 |  | 2 | 0.8961% | 47 | 0.4211749 | 13.756 | 14.868 | 13.769 | 1.169% |  |  |  | 1.115926 | 8.884074
| 16 | 1 | 4 | 1 | 3.5 | 0.38 | 1.23 | 0.47 | 6.59 |  | 0 | 1.162%
MT-KBH-GAS-001-17 | 17 | 1 | 3 | 1 | 3.5 | 0.46 | 3.14 | 1.44 | 13.08 |  | 2 | 1.309% | 47.5 | 0.6216443 | 13.722 | 14.761 | 13.737 | 1.444% |  |  |  | 0.7641026 | 9.235897
MT-KBH-GAS-001-18 | 18 | 1 | 1 | 1 | 3.5 | 0.66 | 2.35 | 1.55 | 12.75 |  | 2 | 1.887% | 46 | 0.8679245 | 13.798 | 15.055 | 13.824 | 2.068% |  |  |  | 0.53 | 9.47
| 19 | 1 | 6 | 1 | 3.5 | 0.7 | 1.28 | 0.9 | 6.37 |  | 0 | 1.913%
MT-KBH-GAS-001-20 | 20 | 1 | 9 | 1 | 3.5 | 0.74 | 3.31 | 2.45 | 13.29 |  | 2 | 2% | 47.5 | 0.95 | 13.734 | 14.827 | 13.758 | 2.196% |  |  |  | 0.5 | 9.5
| 21 | 1 | 2 | 1 | 3.5 | 0.83 | 0.77 | 0.64 | 6.12 | Air supply shutdown | 0 | 1.522%
| 22 | 1 | 10 | 1 | 3.5 | 0.91 | 1.94 | 1.77 | 10.42 | Overpressure, Air supply shutdown | 1 | 2.147%
| 23 | 1 | 5 | 1 | 3.5 | 0.98 | 2.85 | 2.79 | 13.19 | Air supply shutdown | 2 | 2.77%
| 21-1 | 1 | 2 | 1 | 3.5 | 0.83 | 0.77 | 0.64 | 6.14 | XRD Files had to be renamed: In Resultsmanager the faulty run is 21-1 and the good one 21 | 0 | 1.478%
| 22-1 | 1 | 10 | 1 | 3.5 | 0.91 | 1.94 | 1.77 | 9.99 | XRD Files had to be renamed: In Resultsmanager the faulty run is 22-1 and the good one 22 | 1 | 2.85%
MT-KBH-GAS-001-23-1 | 23-1 | 1 | 5 | 1 | 3.5 | 0.98 | 2.85 | 2.79 | 13.3 | XRD Files had to be renamed: In Resultsmanager the faulty run is 23-1 and the good one 23 | 2 | 2.891% | 46.5 | 1.344284 | 13.635 | 14.479 | 13.668 | 3.91% |  |  |  | 0.3459091 | 9.654091
MT-KBH-GAS-001-24 | 24 | 2 | 7 | 1 | 3.5 | 0.1 | 2.62 | 0.26 | 11.74 |  | 2 | 0.2684% | 46 | 0.1234485 | 13.657 | 14.662 | 13.66 | 0.2985% | 35 | -30.8209 | IP | 3.72625 | 6.27375
| 25 | 2 | 8 | 1 | 3.5 | 0.2 | 0.57 | 0.11 | 6.31 |  | 0 | 0.03362%
| 26 | 2 | 0 | 1 | 3.5 | 0.28 | 1.76 | 0.49 | 9.75 |  | 1 | 1%
MT-KBH-GAS-001-27 | 27 | 2 | 11 | 1 | 3.5 | 0.37 | 2.15 | 0.8 | 11.43 |  | 2 | 0.9472% | 47.5 | 0.4499323 | 13.57 | 14.541 | 13.581 | 1.133% | 42 | -22.96807 | IP | 1.055714 | 8.944286
| 28 | 2 | 4 | 1 | 3.5 | 0.38 | 1.23 | 0.47 | 6.7 |  | 0 | 1.193%
MT-KBH-GAS-001-29 | 29 | 2 | 3 | 1 | 3.5 | 0.46 | 3.14 | 1.44 | 13.12 |  | 2 | 1.293% | 47 | 0.6077586 | 13.722 | 14.882 | 13.738 | 1.379% | 43 | -19.27586 | IP | 0.7733333 | 9.226667
MT-KBH-GAS-001-30 | 30 | 2 | 1 | 1 | 3.5 | 0.66 | 2.35 | 1.55 | 12.51 |  | 2 | 1.876% | 47 | 0.8818302 | 13.669 | 14.914 | 13.693 | 1.928% | 43.5 | -9.957831 | IP | 0.5329825 | 9.467018
| 31 | 2 | 6 | 1 | 3.5 | 0.7 | 1.28 | 0.9 | 6.4 |  | 0 | 2.036%
| 32 | 2 | 9 | 1 | 3.5 | 0.74 | 3.31 | 2.45 | 13.26 |  | 0 | 2.137%
| 33 | 2 | 2 | 1 | 3.5 | 0.83 | 0.77 | 0.64 | 6.25 |  | 0 | 1.671%
| 34 | 2 | 10 | 1 | 3.5 | 0.91 | 1.94 | 1.77 | 9.75 |  | 1 | 2.943%
MT-KBH-GAS-001-35 | 35 | 2 | 5 | 1 | 3.5 | 0.98 | 2.85 | 2.79 | 13.27 |  | 2 | 2.775% | 47 | 1.304277 | 13.781 | 14.854 | 13.811 | 2.796% |  |  |  | 0.3603529 | 9.639647