## Sheet1
Sample ID | id | repeat | pH | Cond | C_ZnCl | C_NaOH/C_ZnCl | C_NaOH | Q_AC | Q_AIR | N_ZnO | End | Int. 1 | Int. 2 | Int. 3 | Int. 4 | 2theta 1 | 2theta 2 | 2theta 3 | 2theta 4 | Peak Ratio | Rwp | 00n Size | Isotropic Size | Aspect Ratio
4EXP0 | 0 | 0 | 10 | 16.5 | 0.28 | 1.76 | 0.4928 | 4.03 | 2.32 | 0.135408 | 387.9901 | 31.094 | 15.312 | 29.375 | 101.198 | 36.1017 | 34.2244 | 31.5902 | 11.7577 | 0.2350407 | 45.83 | 36.42 | 13.98 | 2.61
4EXP12 | 0 | 1 | 10.95 | 17.22 | 0.28 | 1.76 | 0.4928 | 4.03 | 2.32 | 0.135408 | 387.9901 | 37.708 | 19.687 | 36.354 | 75.99 | 36.0714 | 34.2244 | 31.5599 | 11.5154 | 0.3316505 | 42.14 | 59.19 | 14.25 | 4.15
4EXP24 | 0 | 2 | 9.87 | 16.86 | 0.28 | 1.76 | 0.4928 | 4.03 | 2.32 | 0.135408 | 387.9901 | 20.052 | 15.312 | 24.896 | 142.031 | 36.1017 | 34.2244 | 31.6507 | 11.4851 | 0.1237144 | 54.82 | 65.26 | 17.85 | 3.66
4EXP1 | 1 | 0 | 13.04 | 72.65 | 0.66 | 2.59 | 1.7094 | 9.15 | 1.09 | 0.72468 | 238.0328 | 82.031 | 65.833 | 52.708 | 15 | 36.1622 | 34.3455 | 31.6507 | 11.1218 | 0.8454102 | 18.38 | 24.75 | 11.04 | 2.24
4EXP13 | 1 | 1 | 13.07 | 72.64 | 0.66 | 2.59 | 1.7094 | 9.15 | 1.09 | 0.72468 | 238.0328 | 82.604 | 70.833 | 58.073 | 5.26 | 36.1622 | 34.3152 | 31.6204 | 11.6365 | 0.9401348 | 17.75 | 28.6 | 12.24 | 2.34
4EXP25 | 1 | 2 | 13.03 | 73.17 | 0.66 | 2.59 | 1.7094 | 9.15 | 1.09 | 0.72468 | 238.0328 | 99.687 | 84.271 | 63.385 | 5.937 | 36.132 | 34.3152 | 31.6507 | 11.0915 | 0.9437912 | 17.08 | 32.59 | 14.16 | 2.3
4EXP2 | 2 | 0 | 6.15 | 30.32 | 0.86 | 0.8 | 0.688 | 6.92 | 1.93 | 0.5713152 | 276.0694 | 6.823 | 6.979 | 7.5 | 175.26 | 35.6172 | 34.5575 | 31.7718 | 11.3943 | 0.03747192 | 57.92 | 6.37 | 6.37 | 1
4EXP14 | 2 | 1 | 6.15 | 32.45 | 0.86 | 0.8 | 0.688 | 6.92 | 1.93 | 0.5713152 | 276.0694 | 8.021 | 6.146 | 7.552 | 194.687 | 36.0714 | 34.1033 | 31.0451 | 10.0015 | 0.03956923 | 47.23 | 55.3 | 59.21 | 0.93
4EXP26 | 2 | 2 | 6.15 | 32.93 | 0.86 | 0.8 | 0.688 | 6.92 | 1.93 | 0.5713152 | 276.0694 | 10.208 | 6.146 | 9.74 | 161.51 | 35.8897 | 34.1336 | 31.136 | 10.0015 | 0.0594463 | 51.04 | 10.66 | 30.7 | 0.35
4EXP3 | 3 | 0 | 13.06 | 62.8 | 0.51 | 2.75 | 1.4025 | 7.89 | 1.66 | 0.482868 | 256.8821 | 75.833 | 65.365 | 53.229 | 4.948 | 36.1017 | 34.285 | 31.6204 | 10.2437 | 0.938748 | 18.45 | 24.61 | 10.9 | 2.26
4EXP15 | 3 | 1 | 13.03 | 61.62 | 0.51 | 2.75 | 1.4025 | 7.89 | 1.66 | 0.482868 | 256.8821 | 80.625 | 66.146 | 54.948 | 5.729 | 36.132 | 34.285 | 31.6507 | 11.2429 | 0.9336568 | 18.18 | 28.06 | 12.34 | 2.27
4EXP27 | 3 | 2 | 13.02 | 62.03 | 0.51 | 2.75 | 1.4025 | 7.89 | 1.66 | 0.482868 | 256.8821 | 80.521 | 69.375 | 55.208 | 6.51 | 36.1017 | 34.285 | 31.6204 | 11.5154 | 0.9251991 | 19.9 | 36.37 | 14.07 | 2.59
4EXP4 | 4 | 0 | 6.53 | 18.89 | 0.35 | 1.22 | 0.427 | 9.48 | 1.47 | 0.39816 | 233.9241 | 5.781 | 6.094 | 7.812 | 169.271 | 36.1622 | 34.5877 | 31.2571 | 11.3337 | 0.03302447 | 59.64 | 6.47 | 6.37 | 1.02
4EXP16 | 4 | 1 | 6.6 | 18.95 | 0.35 | 1.22 | 0.427 | 9.48 | 1.47 | 0.39816 | 233.9241 | 5.99 | 5.521 | 6.771 | 197.24 | 35.7989 | 34.5575 | 31.4085 | 10.6979 | 0.02947399 | 61.27 | 69.07 | 51.3 | 1.35
4EXP28 | 4 | 2 | 6.57 | 18.86 | 0.35 | 1.22 | 0.427 | 9.48 | 1.47 | 0.39816 | 233.9241 | 5.885 | 5.156 | 6.25 | 205.573 | 35.8595 | 34.1336 | 31.0451 | 10.0318 | 0.02783059 | 56.25 | 69.71 | 62.32 | 1.12
4EXP5 | 5 | 0 | 13.46 | 125.64 | 0.93 | 3.17 | 2.9481 | 5.14 | 1.95 | 0.573624 | 330.1167 | 83.281 | 75.469 | 55.521 | 4.792 | 36.1622 | 34.3455 | 31.7113 | 11.031 | 0.9455906 | 14.77 | 23.41 | 10.28 | 2.28
4EXP17 | 5 | 1 | 13.4 | 126.58 | 0.93 | 3.17 | 2.9481 | 5.14 | 1.95 | 0.573624 | 330.1167 | 83.906 | 74.687 | 58.385 | 7.5 | 36.1925 | 34.3152 | 31.6507 | 11.6971 | 0.9179485 | 16.46 | 24.77 | 10.68 | 2.32
4EXP29 | 5 | 2 | 13.43 | 126.74 | 0.93 | 3.17 | 2.9481 | 5.14 | 1.95 | 0.573624 | 330.1167 | 98.177 | 80.156 | 64.323 | 4.844 | 36.1925 | 34.3455 | 31.7113 | 11.0915 | 0.9529805 | 14.62 | 29.03 | 12.98 | 2.24
4EXP6 | 6 | 0 | 6.61 | 32.22 | 0.7 | 1.44 | 1.008 | 7.56 | 1.29 | 0.63504 | 262.8571 | 8.073 | 7.76 | 7.917 | 161.979 | 36.1017 | 34.3758 | 31.1965 | 10.4859 | 0.04747371 | 51.22 | 6.63 | 6.37 | 1.04
4EXP18 | 6 | 1 | 6.6 | 30.39 | 0.7 | 1.44 | 1.008 | 7.56 | 1.29 | 0.63504 | 262.8571 | 7.812 | 7.24 | 7.969 | 200.625 | 36.0108 | 34.3152 | 31.2874 | 10.3648 | 0.03747895 | 54.28 | 63.27 | 60.91 | 1.04
4EXP30 | 6 | 2 | 6.62 | 32.3 | 0.7 | 1.44 | 1.008 | 7.56 | 1.29 | 0.63504 | 262.8571 | 8.229 | 7.187 | 8.177 | 174.687 | 36.4347 | 34.4364 | 31.3177 | 10.7887 | 0.04498786 | 56.77 | 72.02 | 49.13 | 1.47
4EXP7 | 7 | 0 | 12.71 | 12.55 | 0.1 | 2.27 | 0.227 | 5.81 | 2.31 | 0.06972 | 305.8864 | 3.021 | 3.594 | 3.177 | 30.417 | 36.1017 | 34.2244 | 31.6204 | 11.6971 | 0.09034631 | 67.45 | 67.96 | 15.3 | 4.44
4EXP19 | 7 | 1 | 12.57 | 10.67 | 0.1 | 2.27 | 0.227 | 5.81 | 2.31 | 0.06972 | 305.8864 | 4.167 | 3.385 | 3.542 | 10.937 | 36.0714 | 34.2547 | 31.5902 | 11.0915 | 0.2758872 | 44.61 | 73.99 | 14.22 | 5.2
4EXP31 | 7 | 2 | 9.69 | 7.08 | 0.1 | 2.27 | 0.227 | 5.81 | 2.31 | 0.06972 | 305.8864 | 8.49 | 4.115 | 10.781 | 177.344 | 36.1017 | 34.2244 | 31.6204 | 11.7577 | 0.04568593 | 66.88 | 64.25 | 29.83 | 2.15
4EXP8 | 8 | 0 | 6.36 | 6.97 | 0.18 | 0.65 | 0.117 | 7.06 | 2.05 | 0.0991224 | 272.9745 | 0.833 | 1.042 | 1.406 | 33.542 | 36.6467 | 34.5272 | 31.4388 | 11.6365 | 0.02423273 | 69.38 | 32.14 | 19.32 | 1.66
4EXP20 | 8 | 1 | 3.69 | 7.06 | 0.18 | 0.65 | 0.117 | 7.06 | 2.05 | 0.0991224 | 272.9745 | 0.625 | 0.573 | 1.979 | 2.552 | 35.6172 | 34.0125 | 31.6204 | 11.3035 | 0.1967265 | 42.88 | 12.48 | 7.5 | 1.66
4EXP32 | 8 | 2 | 6.25 | 8.29 | 0.18 | 0.65 | 0.117 | 7.06 | 2.05 | 0.0991224 | 272.9745 | 0.885 | 1.094 | 2.969 | 31.771 | 35.7081 | 34.3455 | 31.5599 | 11.1218 | 0.02710069 | 54.63 | 58.89 | 6.37 | 9.25
4EXP9 | 9 | 0 | 13.31 | 102.78 | 0.77 | 2.99 | 2.3023 | 6.07 | 1.54 | 0.560868 | 297.9242 | 79.583 | 69.271 | 55.156 | 5.312 | 36.1017 | 34.285 | 31.681 | 11.1218 | 0.9374286 | 16.94 | 27.34 | 11.29 | 2.42
4EXP21 | 9 | 1 | 13.26 | 103.74 | 0.77 | 2.99 | 2.3023 | 6.07 | 1.54 | 0.560868 | 297.9242 | 66.146 | 57.135 | 47.708 | 5.365 | 36.1622 | 34.3152 | 31.6507 | 10.9704 | 0.9249766 | 18.02 | 24.5 | 10.11 | 2.42
4EXP33 | 9 | 2 | 13.27 | 102.11 | 0.77 | 2.99 | 2.3023 | 6.07 | 1.54 | 0.560868 | 297.9242 | 102.292 | 79.792 | 64.375 | 5.573 | 36.132 | 34.3152 | 31.6204 | 11.2732 | 0.9483336 | 15.95 | 29.64 | 13.23 | 2.24
4EXP10 | 10 | 0 | 13.22 | 90.44 | 0.98 | 2 | 1.96 | 9.99 | 2.2 | 1.174824 | 228.1081 | 77.031 | 63.646 | 50.26 | 5.417 | 36.132 | 34.3152 | 31.5902 | 11.0915 | 0.934298 | 18.63 | 28.03 | 11.72 | 2.39
4EXP22 | 10 | 1 | 13.18 | 85.25 | 0.98 | 2 | 1.96 | 9.99 | 2.2 | 1.174824 | 228.1081 | 70.573 | 63.021 | 49.896 | 5.104 | 36.132 | 34.3152 | 31.6507 | 10.0318 | 0.9325555 | 17.83 | 26.45 | 10.06 | 2.63
4EXP34 | 10 | 2 | 13.08 | 79.05 | 0.98 | 2 | 1.96 | 9.99 | 2.2 | 1.174824 | 228.1081 | 91.562 | 82.604 | 62.656 | 5.104 | 36.1622 | 34.285 | 31.6204 | 10.5162 | 0.9471996 | 16.9 | 33.89 | 13.5 | 2.51
4EXP11 | 11 | 0 | 12.75 | 37.54 | 0.39 | 2.45 | 0.9555 | 4.88 | 1.2 | 0.228384 | 341.3115 | 57.812 | 56.146 | 43.49 | 5.26 | 36.132 | 34.285 | 31.6204 | 10.4859 | 0.9166032 | 21.7 | 35.22 | 12.79 | 2.75
4EXP23 | 11 | 1 | 12.76 | 37.96 | 0.39 | 2.45 | 0.9555 | 4.88 | 1.2 | 0.228384 | 341.3115 | 49.062 | 45.469 | 34.687 | 12.552 | 36.132 | 34.285 | 31.5902 | 11.0915 | 0.7962801 | 24.27 | 35.45 | 11.94 | 2.97
4EXP35 | 11 | 2 | 12.59 | 33.83 | 0.39 | 2.45 | 0.9555 | 4.88 | 1.2 | 0.228384 | 341.3115 | 86.458 | 71.198 | 60.26 | 4.74 | 36.1017 | 34.285 | 31.6507 | 11.0007 | 0.9480252 | 21.28 | 41.21 | 17.7 | 2.33
4EXP36 | 12 | 0 | 13.42 | 122.38 | 0.88 | 3.09 | 2.72 | 9.45 | 1.23 | 8.32 | 234.29 | 78.854 | 63.854 | 54.427 | 10.104 | 36.1622 | 34.3455 | 31.681 | 11.0612 | 0.8864183 | 16.87 | 21.88 | 9.84 | 2.22
4EXP38 | 12 | 1 | 13.42 | 122.31 | 0.88 | 3.09 | 2.72 | 9.45 | 1.23 | 8.32 | 234.29 | 74.635 | 65 | 52.708 | 5.312 | 36.1925 | 34.3152 | 31.6204 | 11.0007 | 0.933556 | 16.98 | 23.04 | 9.91 | 2.32
4EXP40 | 12 | 2 | 13.41 | 121.14 | 0.88 | 3.09 | 2.72 | 9.45 | 1.23 | 8.32 | 234.29 | 78.594 | 67.656 | 55.833 | 5.417 | 36.1925 | 34.3455 | 31.681 | 10.0318 | 0.9355203 | 15.83 | 22.62 | 9.94 | 2.28
4EXP37 | 13 | 0 | 13.36 | 95.49 | 0.64 | 3.27 | 2.09 | 5.07 | 1.91 | 3.24 | 333.02 | 79.74 | 61.406 | 53.385 | 5.469 | 36.1925 | 34.3455 | 31.6507 | 11.031 | 0.9358166 | 17.14 | 22.7 | 10.28 | 2.21
4EXP39 | 13 | 1 | 13.38 | 96.08 | 0.64 | 3.27 | 2.09 | 5.07 | 1.91 | 3.24 | 333.02 | 78.073 | 62.812 | 54.427 | 5.052 | 36.132 | 34.3152 | 31.6204 | 10.4557 | 0.9392241 | 16.99 | 23.11 | 10.32 | 2.24
4EXP41 | 13 | 2 | 13.4 | 97.49 | 0.64 | 3.27 | 2.09 | 5.07 | 1.91 | 3.24 | 333.02 | 82.552 | 63.281 | 54.844 | 5.104 | 36.1622 | 34.3152 | 31.681 | 10.0015 | 0.9417724 | 16.86 | 22.28 | 10.65 | 2.09
4EXP42 | 14 | 0 | 13.32 | 92.68 | 0.53 | 3.37 | 1.79 | 8.25 | 1.02 | 4.37 | 250.91 | 46.823 | 37.969 | 33.594 | 10.417 | 36.1017 | 34.285 | 31.6204 | 11.0612 | 0.8180119 | 22.81 | 26.02 | 10.34 | 2.52
4EXP44 | 14 | 1 | 13.35 | 92.79 | 0.53 | 3.37 | 1.79 | 8.25 | 1.02 | 4.37 | 250.91 | 45.365 | 38.125 | 34.062 | 4.792 | 36.1622 | 34.2547 | 31.5902 | 11.0007 | 0.90446 | 22.02 | 25.88 | 10.26 | 2.52
4EXP46 | 14 | 2 | 13.33 | 91.64 | 0.53 | 3.37 | 1.79 | 8.25 | 1.02 | 4.37 | 250.91 | 61.094 | 52.5 | 44.115 | 4.635 | 36.1622 | 34.285 | 31.6204 | 10.274 | 0.9294832 | 19.43 | 24.49 | 9.86 | 2.48
4EXP43 | 15 | 0 | 13.53 | 140.12 | 1 | 2.96 | 2.96 | 10 | 2.22 | 10 | 228 | 61.042 | 53.385 | 40.99 | 4.583 | 36.132 | 34.285 | 31.681 | 10.0318 | 0.9301638 | 18.98 | 26.91 | 9.68 | 2.78
4EXP45 | 15 | 1 | 13.53 | 143.4 | 1 | 2.96 | 2.96 | 10 | 2.22 | 10 | 228 | 57.5 | 51.615 | 43.021 | 12.708 | 36.1017 | 34.285 | 31.6204 | 11.0915 | 0.818995 | 19.77 | 25.4 | 9.65 | 2.63
4EXP47 | 15 | 2 | 13.5 | 141.1 | 1 | 2.96 | 2.96 | 10 | 2.22 | 10 | 228 | 63.385 | 55.052 | 45.937 | 5.052 | 36.132 | 34.3152 | 31.6507 | 10.0318 | 0.9261803 | 18.2 | 23.76 | 9.31 | 2.55
4EXP48 | 16 | 0 | 13.38 | 116.19 | 0.68 | 3.5 | 2.38 | 6.35 | 1 | 4.32 | 290.08 | 59.74 | 51.927 | 42.292 | 5.312 | 36.1017 | 34.3152 | 31.681 | 10.6373 | 0.9183422 | 19.01 | 25.73 | 9.99 | 2.57
4EXP50 | 16 | 1 | 13.39 | 115.65 | 0.68 | 3.5 | 2.38 | 6.35 | 1 | 4.32 | 290.08 | 65.573 | 56.875 | 47.865 | 4.948 | 36.1925 | 34.285 | 31.681 | 10.2134 | 0.9298365 | 18.54 | 27.05 | 10.23 | 2.65
4EXP52 | 16 | 2 | 13.42 | 116.7 | 0.68 | 3.5 | 2.38 | 6.35 | 1 | 4.32 | 290.08 | 62.76 | 53.437 | 45.521 | 10.104 | 36.1622 | 34.285 | 31.6204 | 11.0007 | 0.8613307 | 18.79 | 24.85 | 10.02 | 2.48
4EXP49 | 17 | 0 | 13.07 | 46.29 | 0.27 | 3.36 | 0.91 | 7.01 | 1.47 | 1.89 | 274.07 | 32.5 | 30.625 | 24.375 | 4.583 | 36.1017 | 34.285 | 31.6507 | 10.6071 | 0.8764124 | 23.47 | 28.37 | 11.02 | 2.58
4EXP51 | 17 | 1 | 13.08 | 47.27 | 0.27 | 3.36 | 0.91 | 7.01 | 1.47 | 1.89 | 274.07 | 34.167 | 30.104 | 26.823 | 12.135 | 36.1622 | 34.285 | 31.6507 | 11.1521 | 0.7379163 | 25.87 | 28.61 | 10.73 | 2.67
4EXP53 | 17 | 2 | 13.08 | 47.17 | 0.27 | 3.36 | 0.91 | 7.01 | 1.47 | 1.89 | 274.07 | 32.708 | 27.187 | 26.771 | 4.583 | 36.132 | 34.3152 | 31.6204 | 10.1529 | 0.8771017 | 23.64 | 27.05 | 10.39 | 2.6
4EXP54 | 18 | 0 | 12.82 | 28.35 | 0.18 | 3.09 | 0.56 | 5.97 | 1 | 1.07 | 300.9 | 28.75 | 22.917 | 21.25 | 12.917 | 36.132 | 34.285 | 31.6507 | 11.031 | 0.6899945 | 29.6 | 35.81 | 13.91 | 2.57
4EXP56 | 18 | 1 | 12.82 | 29.17 | 0.18 | 3.09 | 0.56 | 5.97 | 1 | 1.07 | 300.9 | 31.406 | 25.833 | 23.073 | 4.062 | 36.1017 | 34.285 | 31.5902 | 11.6365 | 0.8854742 | 25.42 | 35.67 | 14.73 | 2.42
4EXP58 | 18 | 2 | 12.78 | 27.23 | 0.18 | 3.09 | 0.56 | 5.97 | 1 | 1.07 | 300.9 | 28.646 | 24.583 | 22.448 | 4.323 | 36.1017 | 34.2547 | 31.6204 | 11.0007 | 0.8688768 | 26.52 | 35.57 | 13.91 | 2.56
4EXP55 | 19 | 0 | 13.03 | 40.35 | 0.23 | 3.25 | 0.75 | 6.07 | 1.82 | 1.4 | 297.92 | 30.99 | 25.052 | 23.073 | 4.219 | 36.1017 | 34.285 | 31.5902 | 10.7887 | 0.8801727 | 24.77 | 30.37 | 11.35 | 2.68
4EXP57 | 19 | 1 | 13 | 39.08 | 0.23 | 3.25 | 0.75 | 6.07 | 1.82 | 1.4 | 297.92 | 28.281 | 23.437 | 21.719 | 4.01 | 36.132 | 34.285 | 31.681 | 10.0318 | 0.8758168 | 25.11 | 31.92 | 11.6 | 2.75
4EXP59 | 19 | 2 | 13 | 41.69 | 0.23 | 3.25 | 0.75 | 6.07 | 1.82 | 1.4 | 297.92 | 33.229 | 28.177 | 26.667 | 13.854 | 36.1017 | 34.2547 | 31.6204 | 11.0612 | 0.7057537 | 26.77 | 27.75 | 10.97 | 2.53