## Sheet1
Sample ID | id | repeat | pH | Cond | C_ZnCl | C_NaOH/C_ZnCl | C_NaOH | XRD | solid_rxn_ct_1% | Obs. Max_1 | Gross Int._1 | Net Height_1 | Net Area_1 | d (Obs. Max)_1 | Crystallite Size_1 | S/N Ratio_1 | P/B Ratio_1 | Sample ID_2 | Obs. Max_2 | Gross Int._2 | Net Height_2 | Net Area_2 | d (Obs. Max)_2 | Crystallite Size_2 | S/N Ratio_2 | P/B Ratio_2 | Sample ID_3 | Obs. Max_3 | Gross Int._3 | Net Height_3 | Net Area_3 | d (Obs. Max)_3 | Crystallite Size_3 | S/N Ratio_3 | P/B Ratio_3 | Sample ID_4 | Obs. Max_4 | Gross Int._4 | Net Height_4 | Net Area_4 | d (Obs. Max)_4 | Crystallite Size_4 | S/N Ratio_4 | P/B Ratio_4 | Int. 1 | Int. 2 | Int. 3 | Int. 4 | 2theta 1 | 2theta 2 | 2theta 3 | 2theta 4 | Peak Ratio | Rwp | 00n Size | Isotropic Size | Aspect Ratio | experiment_number | pressure_a_mean | pressure_a_std | pressure_b_mean | pressure_b_std | pressure_air_mean | pressure_air_std
EXP2-2 | 0 | 0 | 9.55 | 17.52 | 0.28 | 1.76 | 0.49 | 1 | 0.0124932 | 36.08105 | 8.290203 | 5.544002 | 1.979827 | 2.487329 | 25.61688 | 14.93667 | 2.01879 | EXP2-2 | 34.24776 | 8.539174 | 3.174072 | 0.2318209 | 2.616164 | 39.27251 | 5.797448 | 0.5916145 | EXP2-2 | 31.61808 | 9.054551 | 5.433541 | 2.231135 | 2.827494 | 17.31848 | 12.37476 | 1.500559 | EXP2-2 | 11.59738 | 74.36282 | 50.22719 | -67.80522 | 7.624197 | 18.90503 | 55.81051 | 2.081039 | 7.812 | 10.625 | 9.74 | 73.281 | 36.132 | 34.285 | 31.6204 | 11.5457 | 0.09633384 | 56.2 | 56.12 | 6.49 | 8.64 | 2-2 | 0.259765625 | 0.09833177 | 2.9609375 | 0.02378793 | 3.595703125 | 0.003619806
EXP14 | 0 | 1 | 9.25 | 16.57 | 0.28 | 1.76 | 0.49 | 1 | 0.01263875 | 36.13324 | 3.487175 | 1.476592 | 0.07547133 | 2.483856 | 75.60823 | 4.594754 | 0.7344102 | EXP14 | 34.11491 | 6.922125 | 4.633821 | 0.9359571 | 2.626048 | 36.57339 | 12.33783 | 2.025002 | EXP14 | 31.68373 | 11.67258 | 9.645087 | 1.679293 | 2.821785 | 66.93297 | 29.76266 | 4.75715 | EXP14 | 11.45241 | 294.219 | 137.3929 | -788.9255 | 7.72038 | 208.3025 | 61.94019 | 0.8760846 | 3.073 | 7.448 | 11.927 | 287.812 | 36.0108 | 34.1033 | 31.681 | 11.4549 | 0.01056431 | 70.66 | 75.7 | 63.21 | 1.2 | 14 | 0.2380371 | 0.1014103 | 2.947265625 | 0.01677435 | 3.599609375 | 0.003579846
EXP26 | 0 | 2 | 9.75 | 17.342 | 0.28 | 1.76 | 0.49 | 1 | 0.01292264 | 36.08417 | 10.19608 | 6.944068 | 1.830236 | 2.487121 | 33.69656 | 17.11078 | 2.135311 | EXP26 | 34.2291 | 8.439321 | 2.077499 | -0.4399866 | 2.617548 | 39.55104 | 3.433012 | 0.3265573 | EXP26 | 31.69354 | 8.757039 | 4.919167 | 2.194301 | 2.820934 | 22.2546 | 11.06514 | 1.281743 | EXP26 | 11.70596 | 118.8929 | 52.80017 | -256.7928 | 7.553721 | 36.59982 | 35.72412 | 0.7988807 | 10.156 | 10.417 | 9.74 | 114.479 | 36.1017 | 34.2244 | 31.7416 | 11.6971 | 0.08148594 | 60.24 | 54.43 | 7.05 | 7.73 | 26 | 0.2565918 | 0.09241199 | 2.9921875 | 0.01763422 | 3.615234375 | 0.004359974
EXP6 | 1 | 0 | 12.78 | 56.427 | 0.66 | 2.35 | 1.55 | 2 | 0.02328837 | 36.12332 | 98.35949 | 88.87817 | 36.99998 | 2.484516 | 23.48747 | 126.9405 | 9.374026 | EXP6 | 34.2992 | 90.74676 | 81.73714 | 18.76803 | 2.612358 | 42.30585 | 119.3157 | 9.072212 | EXP6 | 31.62345 | 63.32909 | 56.28021 | 23.05683 | 2.827026 | 23.30473 | 92.95235 | 7.984277 | EXP6 | 11.84959 | 4.699086 | 1.435622 | -0.4730685 | 7.462482 | 1.995073 | 3.637285 | 0.4399075 | 98.385 | 92.865 | 63.646 | 4.583 | 36.132 | 34.285 | 31.6507 | 11.8485 | 0.955491 | 18.2 | 40.69 | 16.1 | 2.53 | 6 | 0.5756836 | 0.3114928 | 3.75390625 | 0.04162331 | 3.73046875 | 0.01497873
EXP18 | 1 | 1 | 12.75 | 55.8 | 0.66 | 2.35 | 1.55 | 2 | 0.02338208 | 36.12633 | 61.88904 | 55.11864 | 23.95381 | 2.484315 | 22.34916 | 93.15038 | 8.141118 | EXP18 | 34.28959 | 62.61108 | 56.06113 | 12.44641 | 2.613069 | 45.50358 | 95.9672 | 8.559031 | EXP18 | 31.62075 | 43.39741 | 37.95456 | 16.12631 | 2.827261 | 24.11335 | 71.38412 | 6.973283 | EXP18 | 10.96914 | 30.32258 | 27.83921 | 7.958948 | 8.059416 | 35.29496 | 82.90116 | 11.21023 | 62.083 | 64.115 | 43.333 | 30.625 | 36.1017 | 34.285 | 31.6204 | 10.9704 | 0.6696617 | 35.05 | 44.32 | 11.72 | 3.78 | 18 | 0.5224609375 | 0.1832944 | 3.76953125 | 0.03873057 | 3.69921875 | 0.008950964
EXP30 | 1 | 2 | 12.51 | 49.47 | 0.66 | 2.35 | 1.55 | 2 | 0.02318666 | 36.12777 | 100.7925 | 91.37653 | 35.51128 | 2.48422 | 25.38824 | 130.8714 | 9.704453 | EXP30 | 34.29512 | 84.90258 | 75.84434 | 18.06736 | 2.61266 | 39.57371 | 110.4268 | 8.372963 | EXP30 | 31.62474 | 65.46198 | 58.57075 | 23.07192 | 2.826913 | 25.20199 | 97.77449 | 8.49932 | EXP30 | 10.5788 | 5.050833 | 1.161075 | -2.027982 | 8.355896 | 2.186815 | 2.774222 | 0.2984954 | 100.937 | 85.312 | 66.354 | 5 | 36.132 | 34.285 | 31.6507 | 10.3951 | 0.9528021 | 19.09 | 38.76 | 16.59 | 2.34 | 30 | 0.5532227 | 0.29391 | 3.740234375 | 0.06325065 | 3.701171875 | 0.01333278
EXP9-1 | 2 | 0 | 6.16 | 32.24 | 0.83 | 0.77 | 0.64 | 0 | 0.02008948 | 35.87804 | 7.663095 | 2.178347 | 0.2633611 | 2.500937 | 36.80399 | 4.257598 | 0.3971646 | EXP9-1 | 34.29052 | 5.743268 | 1.747134 | 0.3400039 | 2.613 | 50.92895 | 3.830273 | 0.437206 | EXP9-1 | 31.17511 | 7.682582 | 2.287475 | -0.2673036 | 2.866653 | 75.68556 | 4.459351 | 0.4239905 | EXP9-1 | 10.02362 | 240.073 | 4.86085 | -696.2369 | 8.817428 | 0 | 1.915114 | 0.02066582 | 7.344 | 5.677 | 7.656 | 239.948 | 35.8897 | 34.285 | 31.0754 | 10.0318 | 0.02969769 | 68.55 | 62.46 | 61.52 | 1.02 | 9-1 | 0.3647461 | 0.06626506 | 3.095703125 | 0.03081625 | 3.599609375 | 0.003965596
EXP21-1 | 2 | 1 | 6.14 | 31.01 | 0.83 | 0.77 | 0.64 | 0 | 0.01827711 | 35.70822 | 3.073908 | 0.1289669 | -0.7596695 | 2.51244 | 0 | 0.2833706 | 0.04379271 | EXP21-1 | 34.07558 | 4.179331 | 0.769275 | -0.2837046 | 2.628989 | 0 | 1.903639 | 0.2255901 | EXP21-1 | 31.95842 | 3.292764 | 0.7110766 | -0.377244 | 2.798155 | 0 | 1.910419 | 0.275431 | EXP21-1 | 16.97206 | 111.9298 | 81.51151 | -240.6321 | 5.219956 | 0 | 51.61124 | 2.67969 | 5.677 | 4.01 | 3.073 | 95.26 | 36.8284 | 34.073 | 31.9535 | 10.0015 | 0.056243 | 65.17 | 6.39 | 43.98 | 0.15 | 21-1 | 0.3532715 | 0.07144091 | 3.05859375 | 0.03947158 | 3.61328125 | 0.005223818
EXP33 | 2 | 2 | 6.25 | 32.41 | 0.83 | 0.77 | 0.64 | 0 | 0.01943059 | 36.0482 | 5.590209 | 1.535947 | 0.2584048 | 2.489521 | 40.89002 | 3.359162 | 0.3788477 | EXP33 | 34.0577 | 4.540383 | 1.051347 | 0.109287 | 2.630328 | 0 | 2.482827 | 0.3013286 | EXP33 | 31.14413 | 5.228236 | 0.8447615 | -0.2205565 | 2.869433 | 0 | 1.857008 | 0.192715 | EXP33 | 10.3508 | 190.2083 | 8.822099 | -571.4278 | 8.539441 | 0 | 3.924717 | 0.04863709 | 5.417 | 4.479 | 5.104 | 189.427 | 36.0714 | 34.0427 | 31.1663 | 10.0015 | 0.02780173 | 64.67 | 75.38 | 27.63 | 2.73 | 33 | 0.3686523 | 0.06076159 | 3.12109375 | 0.03633448 | 3.63671875 | 0.003956599
EXP5 | 3 | 0 | 13.11 | 69.15 | 0.46 | 3.14 | 1.44 | 2 | 0.0153011 | 36.12642 | 85.83675 | 78.0453 | 31.35405 | 2.484309 | 23.78408 | 122.8478 | 10.01677 | EXP5 | 34.30072 | 64.36564 | 57.00061 | 14.03494 | 2.612247 | 41.57222 | 92.03564 | 7.739351 | EXP5 | 31.63693 | 55.16587 | 49.74659 | 20.93924 | 2.825852 | 23.31948 | 93.62651 | 9.179557 | EXP5 | 10.94131 | 7.656838 | 4.146825 | 0.1912552 | 8.079853 | 21.7241 | 10.57233 | 1.181427 | 85.99 | 65.052 | 55.208 | 7.812 | 36.132 | 34.285 | 31.6204 | 10.9098 | 0.9167182 | 20.97 | 37.84 | 16.45 | 2.3 | 5 | 0.2570801 | 0.1584758 | 3.673828125 | 0.02568448 | 3.6484375 | 0.004012898
EXP17 | 3 | 1 | 13.08 | 68.6 | 0.46 | 3.14 | 1.44 | 2 | 0.01650318 | 36.11742 | 57.42482 | 51.32848 | 21.70195 | 2.484908 | 21.95619 | 91.58664 | 8.419556 | EXP17 | 34.28696 | 45.83306 | 39.90996 | 10.23876 | 2.613263 | 39.07534 | 71.76788 | 6.738015 | EXP17 | 31.62725 | 39.60999 | 34.71425 | 15.13245 | 2.826695 | 21.99217 | 69.00832 | 7.090704 | EXP17 | 10.94908 | 10.3939 | 7.577323 | 1.35358 | 8.074132 | 37.44166 | 21.93263 | 2.690256 | 57.5 | 46.354 | 39.427 | 10.625 | 36.1017 | 34.285 | 31.6507 | 10.9704 | 0.8440367 | 32.28 | 40.01 | 11.9 | 3.36 | 17 | 0.3037109375 | 0.1068127 | 3.53125 | 0.0222276 | 3.642578125 | 0.003455932
EXP29 | 3 | 2 | 13.12 | 67.86 | 0.46 | 3.14 | 1.44 | 2 | 0.0157601 | 36.12836 | 79.58856 | 71.65738 | 29.99974 | 2.48418 | 23.27282 | 111.8042 | 9.034898 | EXP29 | 34.2998 | 64.30385 | 56.6058 | 13.69147 | 2.612314 | 41.68642 | 89.39742 | 7.353266 | EXP29 | 31.6269 | 54.26812 | 48.26503 | 20.71541 | 2.826726 | 22.49431 | 86.33377 | 8.04004 | EXP29 | 17.60481 | 5.047865 | 2.426293 | -0.7207985 | 5.033741 | 0 | 6.090692 | 0.925511 | 79.427 | 64.687 | 54.219 | 4.635 | 36.1017 | 34.285 | 31.5902 | 10.0923 | 0.9448621 | 20.54 | 35.49 | 15.22 | 2.33 | 29 | 0.3063965 | 0.1260956 | 3.55078125 | 0.05785891 | 3.638671875 | 0.004885433
EXP4-1 | 4 | 0 | 6.66 | 19.27 | 0.38 | 1.23 | 0.47 | 0 | 0.01465627 | 36.49521 | 3.952909 | 1.344969 | -0.07276788 | 2.460047 | 17.85774 | 3.52815 | 0.515721 | EXP4-1 | 34.58997 | 3.106227 | 0.5499749 | 0.01797795 | 2.591061 | 21.3159 | 1.519395 | 0.2151489 | EXP4-1 | 31.0535 | 4.334203 | 0.9828606 | -0.3630508 | 2.877601 | 0 | 2.414761 | 0.2932737 | EXP4-1 | 0 | 0 | 0 | -987.572 | 7.9228e+28 | 0 | 0 | 0 | 3.75 | 3.177 | 4.271 | 344.115 | 36.0108 | 34.5877 | 31.0451 | 10.0015 | 0.01078004 | 80.69 | 74.95 | 56.5 | 1.33 | 4-1 | 0.2524414 | 0.1034212 | 2.9296875 | 0.01819792 | 3.599609375 | 0.003785438
EXP16 | 4 | 1 | 6.59 | 19.28 | 0.38 | 1.23 | 0.47 | 0 | 0.01413977 | 35.91544 | 5.012476 | 1.880669 | 0.5174854 | 2.498418 | 29.10759 | 4.785734 | 0.6005061 | EXP16 | 34.20382 | 5.030125 | 1.798966 | 0.06812695 | 2.619425 | 79.03609 | 4.481578 | 0.5567557 | EXP16 | 31.68112 | 4.680821 | 2.014191 | 0.2832991 | 2.822011 | 21.94837 | 5.400123 | 0.7553319 | EXP16 | 0 | 0 | 0 | -1118.997 | 7.9228e+28 | 0 | 0 | 0 | 4.844 | 4.792 | 4.531 | 293.49 | 35.92 | 34.1941 | 31.681 | 10.0015 | 0.01623684 | 65.54 | 76.01 | 60.32 | 1.26 | 16 | 0.2536621 | 0.08836622 | 2.947265625 | 0.01746811 | 3.61328125 | 0.003369932
EXP28 | 4 | 2 | 6.7 | 19.84 | 0.38 | 1.23 | 0.47 | 0 | 0.01505078 | 36.80096 | 4.820137 | 1.58886 | -0.04933797 | 2.440307 | 0 | 3.655515 | 0.4917128 | EXP28 | 34.27641 | 4.333679 | 1.194938 | 0.2606802 | 2.614043 | 27.81055 | 2.947205 | 0.3807063 | EXP28 | 31.96123 | 5.35114 | 1.609149 | -0.196676 | 2.797915 | 0 | 3.57776 | 0.4300247 | EXP28 | 12.05562 | 239.0608 | 103.3636 | -319.4124 | 7.335413 | 23.9917 | 48.03941 | 0.7617227 | 4.74 | 4.479 | 4.948 | 230.417 | 35.8897 | 34.285 | 31.9535 | 12.0604 | 0.02015675 | 73.79 | 73.66 | 49.62 | 1.48 | 28 | 0.2736816 | 0.07917038 | 2.998046875 | 0.01760993 | 3.611328125 | 0.003599919
EXP11 | 5 | 0 | 13.31 | 112.83 | 0.98 | 2.85 | 2.79 | 2 | 0.03392786 | 36.13523 | 107.3018 | 96.59108 | 41.49763 | 2.483724 | 22.57584 | 129.6177 | 9.018129 | EXP11 | 34.30663 | 84.45911 | 74.90726 | 18.87889 | 2.611809 | 38.14202 | 106.2872 | 7.842167 | EXP11 | 31.64839 | 72.29942 | 64.16678 | 27.77637 | 2.824855 | 22.57474 | 98.61655 | 7.890039 | EXP11 | 10.99611 | 6.394822 | 2.58661 | -1.494341 | 8.039707 | 54.41661 | 6.218284 | 0.6792191 | 107.135 | 85.156 | 72.448 | 6.302 | 36.132 | 34.285 | 31.681 | 10.9704 | 0.9444449 | 17.2 | 37.15 | 15.58 | 2.38 | 11 | 0.8974609375 | 0.3612622 | 4.90625 | 0.05652866 | 3.8515625 | 0.03242267
EXP23-1 | 5 | 1 | 13.3 | 108 | 0.98 | 2.85 | 2.79 | 2 | 0.03343411 | 36.13862 | 86.84541 | 75.14861 | 35.21143 | 2.483499 | 19.43936 | 96.45084 | 6.424721 | EXP23-1 | 34.30965 | 73.94174 | 63.7389 | 16.98569 | 2.611587 | 36.91546 | 87.50269 | 6.247173 | EXP23-1 | 31.64599 | 58.48671 | 49.98838 | 23.48206 | 2.825064 | 19.85398 | 75.192 | 5.882134 | EXP23-1 | 16.78421 | 4.095906 | 1.43229 | -2.268791 | 5.277953 | 0 | 3.725067 | 0.5377243 | 86.979 | 75 | 59.792 | 3.802 | 36.132 | 34.3152 | 31.6507 | 10.0015 | 0.958119 | 28.19 | 33.55 | 10.4 | 3.23 | 23-1 | 0.7348633 | 0.1945183 | 4.79296875 | 0.04077526 | 3.8203125 | 0.0127732
EXP35 | 5 | 2 | 13.27 | 112.54 | 0.98 | 2.85 | 2.79 | 2 | 0.03390411 | 36.12741 | 103.2731 | 92.17361 | 40.81658 | 2.484244 | 21.58252 | 121.6483 | 8.30429 | EXP35 | 34.3045 | 79.64279 | 69.49416 | 18.68555 | 2.611967 | 36.78298 | 95.57484 | 6.847636 | EXP35 | 31.6367 | 70.80161 | 62.82357 | 27.45151 | 2.825872 | 21.91823 | 97.49376 | 7.87456 | EXP35 | 10.5771 | 5.267442 | 1.209418 | -2.385524 | 8.357242 | 1.30691 | 2.877028 | 0.2980311 | 103.177 | 80.104 | 71.823 | 5.208 | 36.132 | 34.3152 | 31.6204 | 10.5768 | 0.9519491 | 16.7 | 32.33 | 14.6 | 2.21 | 35 | 1.350586 | 0.4258858 | 5.328125 | 0.09306268 | 4.05078125 | 0.06442864
EXP7-1 | 6 | 0 | 6.39 | 30.1 | 0.7 | 1.28 | 0.9 | 0 | 0.02457234 | 35.98309 | 5.102156 | 1.50483 | 0.221345 | 2.493876 | 212.7152 | 3.541153 | 0.418319 | EXP7-1 | 34.55584 | 4.273276 | 0.8324376 | 0.1411426 | 2.593542 | 16.4999 | 1.990092 | 0.2419287 | EXP7-1 | 31.26138 | 5.479348 | 1.142375 | -0.07761156 | 2.858938 | 10.72288 | 2.466607 | 0.2634037 | EXP7-1 | 10.64775 | 180.5218 | 63.53888 | -271.1208 | 8.301948 | 12.01893 | 34.45415 | 0.5431466 | 4.844 | 4.427 | 5.365 | 179.792 | 35.9806 | 34.5575 | 31.0451 | 10.6373 | 0.0262354 | 66.35 | 70.47 | 39.88 | 1.77 | 7-1 | 0.3779296875 | 0.09181202 | 3.2421875 | 0.0498494 | 3.640625 | 0.005318703
EXP19 | 6 | 1 | 6.37 | 29.66 | 0.7 | 1.28 | 0.9 | 0 | 0.02313677 | 36.1926 | 5.430979 | 1.632965 | 0.7498695 | 2.479919 | 22.3975 | 3.669582 | 0.4299522 | EXP19 | 34.19481 | 4.677693 | 1.423195 | 0.235448 | 2.620094 | 0 | 3.467527 | 0.4373008 | EXP19 | 31.73158 | 5.851411 | 1.884479 | 0.3074048 | 2.817639 | 60.48984 | 4.113792 | 0.475047 | EXP19 | 0 | 0 | 0 | -776.0407 | 7.9228e+28 | 0 | 0 | 0 | 5.365 | 4.635 | 5.365 | 212.396 | 36.0108 | 34.1941 | 31.7416 | 10.0015 | 0.0246371 | 59.73 | 35.9 | 62.19 | 0.58 | 19 | 0.3586426 | 0.09011232 | 3.1640625 | 0.04459877 | 3.65625 | 0.004129524
EXP31 | 6 | 2 | 6.4 | 31.04 | 0.7 | 1.28 | 0.9 | 0 | 0.02570513 | 35.88374 | 5.846543 | 2.018246 | 0.5928441 | 2.500553 | 21.72823 | 4.605773 | 0.5271916 | EXP31 | 34.19121 | 5.44544 | 1.517034 | 0.1089716 | 2.620362 | 71.75442 | 3.381384 | 0.3861703 | EXP31 | 32.14788 | 4.652249 | 1.022625 | -0.3056026 | 2.782096 | 311.1894 | 2.291317 | 0.281744 | EXP31 | 10.18648 | 165.6153 | 6.534243 | -521.4266 | 8.67682 | 0 | 3.126543 | 0.04107493 | 5.625 | 5.312 | 4.427 | 164.844 | 35.8595 | 34.1941 | 31.1057 | 10.1832 | 0.0329972 | 61.08 | 72.02 | 63.21 | 1.14 | 31 | 0.376709 | 0.08214517 | 3.19921875 | 0.05277015 | 3.640625 | 0.005389954
EXP0-1 | 7 | 0 | 12.3 | 12.88 | 0.1 | 2.62 | 0.26 | 1 | 0.00353141 | 36.11608 | 13.09326 | 11.35388 | 5.090597 | 2.484997 | 23.4811 | 37.94799 | 6.527567 | EXP0-1 | 34.25276 | 12.14511 | 10.42284 | 2.390751 | 2.615794 | 41.80322 | 35.10311 | 6.05181 | EXP0-1 | 31.61987 | 11.49828 | 10.02562 | 3.777621 | 2.827338 | 29.92431 | 36.14774 | 6.807804 | EXP0-1 | 11.24756 | 56.55404 | 40.28738 | 39.89313 | 7.860527 | 5.567436 | 55.69964 | 2.476684 | 12.917 | 11.979 | 12.135 | 56.458 | 36.132 | 34.2244 | 31.5902 | 11.031 | 0.186191 | 71 | 56.98 | 15.36 | 3.71 | 0-1 | 0.1903076 | 0.08378768 | 2.837890625 | 0.01595836 | 3.587890625 | 0.003249183
EXP12 | 7 | 1 | 12.35 | 13.66 | 0.1 | 2.62 | 0.26 | 2 | 0.00249944 | 36.11567 | 19.36439 | 16.99013 | 7.080562 | 2.485025 | 23.14388 | 48.59004 | 7.155966 | EXP12 | 34.26145 | 16.24821 | 14.21498 | 3.623187 | 2.61515 | 36.93493 | 43.70341 | 6.991366 | EXP12 | 31.60491 | 14.34515 | 12.20997 | 4.989443 | 2.828642 | 23.23942 | 36.74029 | 5.718475 | EXP12 | 10.99381 | 14.4823 | 10.4808 | 3.533984 | 8.041381 | 11.93924 | 27.49345 | 2.619222 | 19.427 | 16.354 | 14.844 | 14.479 | 36.0714 | 34.285 | 31.6507 | 10.9704 | 0.5729664 | 36.34 | 46.53 | 13.01 | 3.58 | 12 | 0.1881104 | 0.08127839 | 2.86328125 | 0.015625 | 3.59765625 | 0.003344276
EXP24 | 7 | 2 | 11.74 | 9.91 | 0.1 | 2.62 | 0.26 | 2 | 0.003450745 | 36.10848 | 25.47264 | 22.71506 | 8.56791 | 2.485503 | 25.62724 | 60.48024 | 8.237334 | EXP24 | 34.25325 | 16.55818 | 14.20916 | 3.297691 | 2.615757 | 39.58731 | 40.80523 | 6.04898 | EXP24 | 31.60663 | 20.53896 | 18.12809 | 6.798164 | 2.828492 | 26.1272 | 51.27874 | 7.519302 | EXP24 | 11.57573 | 22.23665 | 17.57695 | 18.37831 | 7.638413 | 8.741473 | 42.09083 | 3.772121 | 25.729 | 16.927 | 20.677 | 22.604 | 36.1017 | 34.2547 | 31.6204 | 11.031 | 0.5323278 | 44.09 | 54.91 | 14.78 | 3.72 | 24 | 0.199707 | 0.07182152 | 2.880859375 | 0.0148411 | 3.607421875 | 0.003815309
EXP1-1 | 8 | 0 | 6.3 | 8.95 | 0.2 | 0.57 | 0.11 | 0 | 0.005583617 | 35.73256 | 1.081849 | 0.3747759 | 0.09293111 | 2.510785 | 16.00428 | 2.052923 | 0.5300387 | EXP1-1 | 34.49672 | 1.054889 | 0.1968992 | -0.1207992 | 2.597852 | 15.67684 | 0.9510789 | 0.229489 | EXP1-1 | 31.31835 | 1.166086 | 0.5548955 | -0.007885064 | 2.853868 | 35.20171 | 3.013405 | 0.9078932 | EXP1-1 | 10.98932 | 20.85664 | 16.93564 | -29.29953 | 8.044659 | 36.34899 | 30.73494 | 4.319215 | 1.042 | 1.146 | 1.198 | 21.354 | 35.7383 | 34.4969 | 31.3177 | 11.031 | 0.04652617 | 47.15 | 74.82 | 56.64 | 1.32 | 1-1 | 0.1876221 | 0.08449902 | 2.720703125 | 0.01498564 | 3.57421875 | 0.002939293
EXP13 | 8 | 1 | 6.24 | 8.92 | 0.2 | 0.57 | 0.11 | 0 | -0.0004272082 | 36.22564 | 1.032879 | 0.7205536 | 0.08256788 | 2.477732 | 0 | 5.614643 | 2.307061 | EXP13 | 34.00762 | 0.8085887 | 0.3709975 | 0.0129315 | 2.634087 | 0 | 2.618523 | 0.8478175 | EXP13 | 31.31983 | 0.7339692 | 0.2316782 | -0.06736097 | 2.853736 | 13.05272 | 1.437799 | 0.461243 | EXP13 | 11.48453 | 89.47442 | 80.91248 | 30.0676 | 7.698861 | 63.9964 | 152.2306 | 9.450243 | 0.99 | 0.781 | 0.729 | 90.469 | 36.2228 | 34.0125 | 31.136 | 11.4851 | 0.01082452 | 76.62 | 72.02 | 54.26 | 1.33 | 13 | 0.1813965 | 0.1047275 | 2.7265625 | 0.01587124 | 3.5859375 | 0.003525412
EXP25 | 8 | 2 | 6.31 | 9.17 | 0.2 | 0.57 | 0.11 | 0 | 0.0004262495 | 36.31198 | 0.7416857 | 0.36101 | 0.03435635 | 2.472039 | 0 | 2.555442 | 0.9483404 | EXP25 | 34.19902 | 0.8610691 | 0.3739482 | -0.04526027 | 2.619781 | 130.6789 | 2.317273 | 0.7676704 | EXP25 | 31.52962 | 0.786404 | 0.3831303 | -0.05384372 | 2.835225 | 0 | 2.648499 | 0.9500504 | EXP25 | 10.99928 | 22.60163 | 16.99894 | -2.752557 | 8.037395 | 33.25592 | 39.43464 | 3.034066 | 0.729 | 0.885 | 0.781 | 22.135 | 36.3136 | 34.1941 | 31.5296 | 10.9704 | 0.03188418 | 59.66 | 75.75 | 58.67 | 1.29 | 25 | 0.2005615 | 0.1026324 | 2.734375 | 0.0175 | 3.6015625 | 0.004154098
EXP8 | 9 | 0 | 13.33 | 113.546 | 0.74 | 3.31 | 2.45 | 2 | 0.02470504 | 36.11194 | 101.4358 | 91.85459 | 38.31319 | 2.485272 | 23.45314 | 130.5993 | 9.586963 | EXP8 | 34.2893 | 75.12573 | 66.15289 | 16.83493 | 2.61309 | 38.69584 | 96.73451 | 7.372573 | EXP8 | 31.63006 | 65.46142 | 58.8676 | 26.06757 | 2.82645 | 21.50237 | 100.5206 | 8.927701 | EXP8 | 11.03004 | 6.401664 | 2.232034 | -0.04676286 | 8.015053 | 4.133913 | 5.15115 | 0.5353075 | 102.76 | 76.562 | 65.573 | 6.302 | 36.132 | 34.285 | 31.6507 | 11.031 | 0.9422164 | 18.73 | 36.26 | 15.84 | 2.29 | 8 | 0.3786621 | 0.07370245 | 4.27734375 | 0.02143265 | 3.67578125 | 0.003574156
EXP20 | 9 | 1 | 13.29 | 112.73 | 0.74 | 3.31 | 2.45 | 2 | 0.02462415 | 36.12292 | 74.12346 | 66.55192 | 29.12574 | 2.484542 | 21.98837 | 106.3776 | 8.789748 | EXP20 | 34.29158 | 59.402 | 52.21624 | 13.42038 | 2.612921 | 38.80859 | 85.34288 | 7.266624 | EXP20 | 31.62524 | 51.31111 | 45.50102 | 19.97523 | 2.82687 | 21.33983 | 82.9203 | 7.831382 | EXP20 | 11.78795 | 3.888025 | 1.192236 | -0.7093881 | 7.501368 | 1.36489 | 3.3139 | 0.4422589 | 74.062 | 60.677 | 51.771 | 3.854 | 36.132 | 34.285 | 31.5902 | 10.6676 | 0.9505365 | 30.45 | 37.83 | 12.5 | 3.03 | 20 | 0.3664551 | 0.07303464 | 4.30859375 | 0.02548447 | 3.70703125 | 0.004177918
EXP32 | 9 | 2 | 13.26 | 109.8 | 0.74 | 3.31 | 2.45 | 0 | 0.02552777 | 36.06702 | 5.062716 | 1.27547 | -0.1801174 | 2.488265 | 11.26163 | 2.899029 | 0.3367802 | EXP32 | 34.43543 | 4.297257 | 0.6726832 | 0.05708786 | 2.602335 | 20.0673 | 1.56165 | 0.1855896 | EXP32 | 31.86715 | 5.233265 | 1.185228 | -0.3862555 | 2.80596 | 14.84683 | 2.549938 | 0.2927907 | EXP32 | 12.05478 | 249.1228 | 110.4705 | -333.524 | 7.335916 | 25.01373 | 50.86354 | 0.7967445 | 4.74 | 4.479 | 5.208 | 241.51 | 35.6475 | 34.4364 | 31.0451 | 12.0604 | 0.01924873 | 73.74 | 74.21 | 13.53 | 5.48 | 32 | 0.3835449 | 0.08497772 | 4.34375 | 0.02962005 | 3.68359375 | 0.004190002
EXP10 | 10 | 0 | 10.02 | 47.35 | 0.91 | 1.94 | 1.77 | 1 | 0.03535845 | 36.10527 | 73.97491 | 66.23703 | 25.84442 | 2.485716 | 26.09773 | 105.0199 | 8.560106 | EXP10 | 34.2666 | 38.21339 | 30.33376 | 7.305196 | 2.614769 | 37.73658 | 46.99286 | 3.84964 | EXP10 | 31.6357 | 65.40672 | 57.624 | 24.11748 | 2.825959 | 22.50471 | 90.40021 | 7.404088 | EXP10 | 11.49779 | 211.9053 | 174.0793 | -137.3213 | 7.690015 | 74.87774 | 156.9123 | 4.602102 | 73.385 | 39.323 | 66.51 | 208.125 | 36.132 | 34.2547 | 31.6204 | 11.5154 | 0.2606835 | 43.32 | 43.95 | 16.67 | 2.64 | 10 | 0.7807617 | 0.6754221 | 4.00390625 | 0.104878 | 3.771484375 | 0.0545378
EXP22-1 | 10 | 1 | 9.99 | 48.51 | 0.91 | 1.94 | 1.77 | 1 | 0.03459274 | 36.0674 | 43.59384 | 38.28081 | 14.42178 | 2.488239 | 26.07635 | 73.86944 | 7.205086 | EXP22-1 | 34.2438 | 24.23453 | 17.9516 | 4.651083 | 2.616458 | 34.18444 | 30.69353 | 2.8572 | EXP22-1 | 31.60318 | 35.89781 | 30.80012 | 12.90548 | 2.828793 | 22.99788 | 59.5848 | 6.041971 | EXP22-1 | 11.43851 | 124.7681 | 117.467 | 16.64057 | 7.729735 | 68.16491 | 228.2426 | 16.08882 | 43.542 | 25.625 | 36.615 | 123.958 | 36.1017 | 34.2547 | 31.6507 | 11.4549 | 0.2599522 | 50.27 | 40.8 | 14.09 | 2.9 | 22-1 | 0.6508789 | 0.1580083 | 3.94140625 | 0.05122646 | 3.73046875 | 0.009325916
EXP34 | 10 | 2 | 9.75 | 48.17 | 0.91 | 1.94 | 1.77 | 1 | 0.03641504 | 36.16034 | 39.02234 | 33.88355 | 12.97994 | 2.482057 | 25.24556 | 65.50242 | 6.593688 | EXP34 | 34.25991 | 30.10712 | 22.76686 | 7.43183 | 2.615264 | 24.66267 | 36.27615 | 3.101642 | EXP34 | 31.74417 | 51.82432 | 46.31365 | 13.73702 | 2.816549 | 36.12836 | 87.37562 | 8.404361 | EXP34 | 11.52036 | 227.8028 | 224.9622 | 55.93822 | 7.674997 | 56.26068 | 615.6943 | 79.19376 | 39.531 | 32.031 | 52.135 | 228.802 | 36.1622 | 34.2547 | 31.7416 | 11.5154 | 0.1473207 | 53.85 | 28.58 | 19.8 | 1.44 | 34 | 0.612793 | 0.2169323 | 3.916015625 | 0.05171446 | 3.716796875 | 0.01204513
EXP3-2 | 11 | 0 | 10.71 | 18.29 | 0.37 | 2.15 | 0.8 | 1 | 0.01370574 | 36.09023 | 55.04092 | 48.61588 | 19.47712 | 2.486718 | 25.23929 | 84.88186 | 7.56662 | EXP3-2 | 34.25378 | 35.37416 | 30.16856 | 6.400306 | 2.615718 | 44.90936 | 57.49403 | 5.795396 | EXP3-2 | 31.60045 | 47.23858 | 41.84549 | 17.02543 | 2.829031 | 24.31287 | 78.78312 | 7.759088 | EXP3-2 | 11.58985 | 67.05416 | 20.97195 | -209.8598 | 7.629136 | 0 | 17.01339 | 0.4550987 | 54.792 | 36.979 | 48.229 | 63.698 | 36.1017 | 34.2547 | 31.5902 | 11.6063 | 0.4624188 | 40.41 | 62.62 | 15.04 | 4.16 | 3-2 | 0.3098145 | 0.1287431 | 3.193359375 | 0.04629205 | 3.626953125 | 0.004434235
EXP15-1 | 11 | 1 | 11.8 | 25.83 | 0.37 | 2.15 | 0.8 | 2 | 0.01127688 | 36.10156 | 62.27618 | 54.89023 | 23.52711 | 2.485963 | 23.003 | 89.27538 | 7.431717 | EXP15-1 | 34.2488 | 54.11195 | 46.93318 | 10.60115 | 2.616087 | 43.5102 | 76.40427 | 6.53777 | EXP15-1 | 31.60709 | 47.56897 | 41.82582 | 17.38296 | 2.828452 | 23.92912 | 76.41964 | 7.28274 | EXP15-1 | 11.48726 | 44.08374 | 34.8983 | 10.43288 | 7.697039 | 26.84509 | 60.50404 | 3.799306 | 62.812 | 55.521 | 47.708 | 43.906 | 36.0714 | 34.2547 | 31.5902 | 11.4851 | 0.5885792 | 35.09 | 43.78 | 13.73 | 3.19 | 15-1 | 0.315918 | 0.1250966 | 3.212890625 | 0.04384498 | 3.6328125 | 0.00483871
EXP27 | 11 | 2 | 11.43 | 26 | 0.37 | 2.15 | 0.8 | 2 | 0.01261447 | 36.12158 | 57.29335 | 50.56556 | 21.5109 | 2.484631 | 23.02247 | 85.86053 | 7.515914 | EXP27 | 34.26736 | 36.8153 | 31.50888 | 7.631953 | 2.614713 | 39.81528 | 59.75473 | 5.937886 | EXP27 | 31.62169 | 51.10628 | 45.15717 | 17.88558 | 2.827179 | 24.91463 | 81.07675 | 7.59058 | EXP27 | 11.53698 | 44.83481 | 27.38814 | -54.48161 | 7.663981 | 38.5818 | 35.73249 | 1.569821 | 57.083 | 36.823 | 51.875 | 43.802 | 36.132 | 34.2547 | 31.6204 | 11.5154 | 0.5658225 | 33.19 | 50.17 | 13.92 | 3.6 | 27 | 0.3173828125 | 0.1255769 | 3.193359375 | 0.03987003 | 3.634765625 | 0.003841181
EXP36 | 12 | 0 | 13.36 | 140.18 | 1 | 3.5 | 3.5 |  |  | 36.18377 | 106.0785 | 92.7083 | 43.21026 | 2.480503 | 20.48417 | 110.987 | 6.933931 | EXP36 | 34.35698 | 82.03287 | 69.32622 | 18.89529 | 2.608097 | 34.54168 | 86.38898 | 5.4559 | EXP36 | 31.69047 | 67.15333 | 57.77214 | 27.63163 | 2.8212 | 19.8315 | 82.67677 | 6.158302 | EXP36 | 17.39995 | 4.900942 | 1.834515 | -1.282291 | 5.092543 | 1.724824 | 4.417653 | 0.5982584 | 105.677 | 83.646 | 67.5 | 4.74 | 36.1622 | 34.3758 | 31.7113 | 10.5162 | 0.9570718 | 14.03 | 28.06 | 13.5 | 2.08 | 36 | 0.4516602 | 0.07959459 | 5.1484375 | 0.01711874 | 3.708984375 | 0.004607688
EXP42 | 12 | 1 | 13.39 | 145.33 | 1 | 3.5 | 3.5 |  |  | 36.14913 | 102.562 | 90.15009 | 42.32882 | 2.482801 | 20.07256 | 112.2132 | 7.263167 | EXP42 | 34.32054 | 78.92011 | 66.78184 | 18.79468 | 2.610783 | 32.97122 | 84.12692 | 5.501757 | EXP42 | 31.66721 | 66.14237 | 57.0205 | 27.02144 | 2.823219 | 19.5124 | 82.72486 | 6.250962 | EXP42 | 10.15032 | 5.386225 | 1.101393 | -2.740563 | 8.707648 | 1.293417 | 2.569824 | 0.2570446 | 102.5 | 79.896 | 66.719 | 5.365 | 36.132 | 34.3152 | 31.681 | 10.1529 | 0.9502619 | 14.83 | 27.66 | 13.27 | 2.08 | 42 | 0.4289551 | 0.05264656 | 5.1328125 | 0.01762272 | 3.73046875 | 0.003417457
EXP48 | 12 | 2 | 13.39 | 146.3 | 1 | 3.5 | 3.5 |  |  | 36.14802 | 95.88849 | 84.17489 | 38.25675 | 2.482875 | 21.20122 | 107.8638 | 7.186084 | EXP48 | 34.32222 | 73.38911 | 62.23857 | 17.37363 | 2.610659 | 35.01863 | 81.8595 | 5.581667 | EXP48 | 31.66092 | 62.57217 | 54.05576 | 26.09562 | 2.823766 | 19.12059 | 81.16791 | 6.34725 | EXP48 | 13.33832 | 5.186803 | 1.704182 | -0.06069198 | 6.632731 | 1.819002 | 4.124709 | 0.4893389 | 96.927 | 73.594 | 62.917 | 4.896 | 36.1622 | 34.3152 | 31.6507 | 11.0612 | 0.9519166 | 16.44 | 30.55 | 13.03 | 2.34 | 48 | 0.4494629 | 0.06711706 | 5.1640625 | 0.01443126 | 3.712890625 | 0.004520647
EXP37 | 13 | 0 | 12.69 | 35.6 | 0.3314384 | 2.568602 | 0.8513335 |  |  | 36.11723 | 61.30936 | 54.93153 | 22.36531 | 2.48492 | 23.53445 | 95.7957 | 8.612872 | EXP37 | 34.2865 | 56.71568 | 50.54433 | 12.10436 | 2.613297 | 43.54124 | 89.1486 | 8.190151 | EXP37 | 31.62937 | 41.73222 | 36.80284 | 15.63045 | 2.82651 | 23.04128 | 72.74367 | 7.466022 | EXP37 | 10.8202 | 4.949952 | 0.9780566 | -3.69835 | 8.170014 | 0 | 2.394571 | 0.2462443 | 61.25 | 57.24 | 41.875 | 4.844 | 36.1017 | 34.2547 | 31.6507 | 10.819 | 0.9267104 | 22.18 | 40.25 | 14.87 | 2.71 | 37 | 0.2954102 | 0.1319215 | 3.134765625 | 0.04096573 | 3.609375 | 0.00443892
EXP43 | 13 | 1 | 12.67 | 36.17 | 0.3314384 | 2.568602 | 0.8513335 |  |  | 36.11321 | 63.46017 | 56.61408 | 23.56654 | 2.485188 | 23.9173 | 95.38779 | 8.269553 | EXP43 | 34.27801 | 56.444 | 49.96779 | 12.28225 | 2.613925 | 39.82797 | 86.12029 | 7.715594 | EXP43 | 31.61335 | 44.55717 | 39.08555 | 15.71842 | 2.827906 | 24.23792 | 73.26062 | 7.143317 | EXP43 | 10.98332 | 8.822024 | 5.249755 | 0.6255726 | 8.049041 | 40.26285 | 13.35904 | 1.469585 | 63.437 | 55.885 | 45.521 | 8.75 | 36.1017 | 34.285 | 31.6204 | 10.9704 | 0.878787 | 22.19 | 39.7 | 14.69 | 2.7 | 43 | 0.3037109375 | 0.1500201 | 3.13671875 | 0.04136831 | 3.609375 | 0.004553064
EXP49 | 13 | 2 | 12.66 | 34.53 | 0.3314384 | 2.568602 | 0.8513335 |  |  | 36.1027 | 67.67113 | 61.04535 | 23.96158 | 2.485887 | 24.72829 | 104.6838 | 9.213314 | EXP49 | 34.27193 | 60.92529 | 54.53449 | 13.03354 | 2.614375 | 41.0925 | 94.64153 | 8.533287 | EXP49 | 31.60869 | 46.26414 | 41.1409 | 16.29246 | 2.828312 | 24.04828 | 79.82159 | 8.030258 | EXP49 | 11.42265 | 15.77792 | 9.1369 | 3.328249 | 7.740428 | 8.033642 | 18.11473 | 1.375828 | 67.76 | 62.031 | 47.292 | 15.365 | 36.1017 | 34.2547 | 31.5902 | 11.4246 | 0.8151579 | 28.93 | 42.5 | 16.2 | 2.62 | 49 | 0.3078613 | 0.1615781 | 3.134765625 | 0.04380841 | 3.609375 | 0.004633387
EXP38 | 14 | 0 | 13.15 | 98.8 | 1 | 2.682971 | 2.682971 |  |  | 36.15326 | 101.9645 | 88.55251 | 41.83984 | 2.482526 | 21.21945 | 106.0119 | 6.602499 | EXP38 | 34.32694 | 84.06367 | 71.31714 | 18.61506 | 2.610311 | 37.86766 | 87.83994 | 5.595024 | EXP38 | 31.66994 | 63.53196 | 54.46113 | 27.14602 | 2.822982 | 18.56282 | 79.23829 | 6.003985 | EXP38 | 10.12313 | 5.368001 | 1.868774 | -1.13836 | 8.730971 | 4.548666 | 4.515397 | 0.5340535 | 101.823 | 85.833 | 63.281 | 5.365 | 36.132 | 34.3152 | 31.6507 | 10.1226 | 0.9499478 | 14.68 | 28.64 | 13.09 | 2.19 | 38 | 1.017578125 | 0.2447217 | 4.83203125 | 0.0498939 | 3.876953125 | 0.02470088
EXP44 | 14 | 1 | 13.15 | 99.12 | 1 | 2.682971 | 2.682971 |  |  | 36.14274 | 81.20528 | 70.87969 | 32.76041 | 2.483225 | 19.93151 | 96.80159 | 6.864469 | EXP44 | 34.30496 | 68.98302 | 59.22074 | 15.30365 | 2.611933 | 38.00743 | 83.05968 | 6.066285 | EXP44 | 31.64024 | 54.90312 | 47.24519 | 22.04979 | 2.825565 | 19.59184 | 74.81698 | 6.169447 | EXP44 | 11.61088 | 4.937925 | 1.434111 | -0.4166586 | 7.615366 | 2.103243 | 3.554744 | 0.4092999 | 81.094 | 69.219 | 55.469 | 4.792 | 36.132 | 34.3152 | 31.6204 | 11.6063 | 0.9442051 | 18.16 | 30.65 | 12.75 | 2.4 | 44 | 0.7485352 | 0.2346706 | 4.625 | 0.04001267 | 3.771484375 | 0.0164018
EXP50 | 14 | 2 | 13.19 | 106.39 | 1 | 2.682971 | 2.682971 |  |  | 36.14701 | 94.95259 | 82.56675 | 39.08615 | 2.482941 | 20.03875 | 102.9131 | 6.666222 | EXP50 | 34.32106 | 77.88318 | 66.52982 | 17.76789 | 2.610744 | 37.61326 | 86.79372 | 5.859921 | EXP50 | 31.65736 | 62.87585 | 53.66068 | 25.51956 | 2.824075 | 19.03971 | 77.4566 | 5.823081 | EXP50 | 10.94389 | 7.764395 | 3.443535 | -3.785976 | 8.07795 | 66.39364 | 7.842567 | 0.796956 | 95.208 | 78.906 | 63.698 | 7.656 | 36.132 | 34.3152 | 31.6507 | 10.9401 | 0.9255716 | 15.82 | 30.11 | 13.04 | 2.31 | 50 | 1.05078125 | 0.4086896 | 4.87890625 | 0.07816253 | 3.8828125 | 0.04615191
EXP39 | 15 | 0 | 12.89 | 59 | 0.5251042 | 2.73289 | 1.435052 |  |  | 36.12791 | 83.0563 | 74.05482 | 31.46535 | 2.48421 | 22.86236 | 108.5732 | 8.226951 | EXP39 | 34.29912 | 66.03049 | 57.35345 | 14.88511 | 2.612365 | 38.63072 | 85.31459 | 6.6098 | EXP39 | 31.62805 | 54.22637 | 47.10711 | 20.65729 | 2.826625 | 21.98777 | 77.55651 | 6.616857 | EXP39 | 11.02059 | 5.380173 | 1.897009 | 0.4280394 | 8.021903 | 1.255141 | 4.782518 | 0.5446222 | 84.479 | 66.302 | 54.479 | 5.365 | 36.132 | 34.3152 | 31.6204 | 11.031 | 0.9402854 | 19.56 | 32.37 | 13.62 | 2.38 | 39 | 0.3481445 | 0.118075 | 3.462890625 | 0.05893965 | 3.634765625 | 0.005696702
EXP45 | 15 | 1 | 12.92 | 59.37 | 0.5251042 | 2.73289 | 1.435052 |  |  | 36.12551 | 62.57104 | 55.69034 | 24.10982 | 2.48437 | 23.10057 | 93.47219 | 8.093699 | EXP45 | 34.29918 | 54.87891 | 48.01921 | 11.7631 | 2.61236 | 40.12944 | 80.33844 | 7.000198 | EXP45 | 31.63674 | 44.39375 | 38.87094 | 16.98409 | 2.825869 | 21.28035 | 72.4648 | 7.038262 | EXP45 | 10.59277 | 5.024998 | 1.246837 | -1.380843 | 8.344913 | 1.494608 | 3.131832 | 0.3300118 | 62.344 | 56.094 | 45.26 | 4.896 | 36.1017 | 34.285 | 31.6507 | 10.5768 | 0.9271862 | 21.87 | 36.28 | 13.92 | 2.61 | 45 | 0.369140625 | 0.140873 | 3.478515625 | 0.05442869 | 3.62890625 | 0.005495661
EXP51-1 | 15 | 2 | 12.94 | 60.97 | 0.5251042 | 2.73289 | 1.435052 |  |  | 36.13511 | 75.09592 | 66.34659 | 28.61354 | 2.483732 | 22.7908 | 98.44759 | 7.583045 | EXP51-1 | 34.30284 | 64.18364 | 55.9707 | 14.05449 | 2.61209 | 39.90938 | 85.57484 | 6.814933 | EXP51-1 | 31.63577 | 50.99762 | 44.20025 | 19.9981 | 2.825953 | 21.89294 | 74.28835 | 6.502554 | EXP51-1 | 10.97761 | 7.886189 | 3.578381 | -3.091943 | 8.053214 | 47.95791 | 8.336075 | 0.8306735 | 75.208 | 65 | 52.083 | 7.76 | 36.1622 | 34.285 | 31.6204 | 11.0007 | 0.90647 | 19.96 | 34.05 | 13.81 | 2.46 | 51-1 | 0.3896484375 | 0.1412907 | 3.486328125 | 0.04898459 | 3.634765625 | 0.005776464
EXP40 | 16 | 0 | 12.93 | 45.96 | 0.2644228 | 3.5 | 0.9254798 |  |  | 36.13194 | 49.26702 | 43.46817 | 18.96527 | 2.483942 | 22.07614 | 79.31783 | 7.495995 | EXP40 | 34.29859 | 42.50666 | 36.9447 | 9.2711 | 2.612404 | 38.91162 | 68.6385 | 6.64239 | EXP40 | 31.62897 | 35.15694 | 30.90811 | 13.38399 | 2.826545 | 21.53355 | 65.79242 | 7.274493 | EXP40 | 10.95401 | 10.32609 | 6.506972 | -0.7570152 | 8.070514 | 33.17087 | 16.36436 | 1.703789 | 49.219 | 42.865 | 35.156 | 10.469 | 36.132 | 34.285 | 31.681 | 10.9704 | 0.8246046 | 24.33 | 34.17 | 13.56 | 2.52 | 40 | 0.2575684 | 0.1125592 | 3.119140625 | 0.04852849 | 3.599609375 | 0.00446368
EXP46 | 16 | 1 | 12.94 | 46.65 | 0.2644228 | 3.5 | 0.9254798 |  |  | 36.11192 | 42.98588 | 38.17445 | 15.43974 | 2.485273 | 23.4066 | 76.62377 | 7.934118 | EXP46 | 34.27998 | 33.1801 | 28.45127 | 7.502796 | 2.61378 | 37.50068 | 57.3587 | 6.016556 | EXP46 | 31.61445 | 29.93961 | 26.13753 | 11.88279 | 2.82781 | 22.25862 | 58.73599 | 6.874528 | EXP46 | 10.94715 | 4.81418 | 1.63024 | -0.5943699 | 8.075555 | 1.466965 | 4.39839 | 0.5120198 | 44.115 | 33.49 | 30.365 | 4.687 | 36.132 | 34.285 | 31.6204 | 10.9401 | 0.9039589 | 24.73 | 35.36 | 13.88 | 2.55 | 46 | 0.26953125 | 0.107337 | 3.123046875 | 0.05222014 | 3.60546875 | 0.004557997
EXP52 | 16 | 2 | 12.99 | 46.75 | 0.2644228 | 3.5 | 0.9254798 |  |  | 36.12806 | 40.36066 | 35.61666 | 15.20702 | 2.484201 | 21.61386 | 71.96891 | 7.507734 | EXP52 | 34.29998 | 31.66279 | 26.91286 | 7.499642 | 2.612301 | 34.05804 | 54.10828 | 5.665955 | EXP52 | 31.63025 | 31.11399 | 27.0602 | 11.4125 | 2.826434 | 23.00985 | 58.99041 | 6.675282 | EXP52 | 10.67148 | 4.619905 | 1.023975 | -3.276814 | 8.28354 | 2.760605 | 2.640728 | 0.2847594 | 40.417 | 31.615 | 31.875 | 4.531 | 36.1017 | 34.285 | 31.5902 | 10.6676 | 0.8991946 | 24.82 | 35.17 | 13.79 | 2.55 | 52 | 0.2580566 | 0.09111873 | 3.123046875 | 0.04717792 | 3.591796875 | 0.004258853
EXP41 | 17 | 0 | 13.29 | 130.67 | 1 | 3.136465 | 3.136465 |  |  | 36.14499 | 98.53725 | 85.70028 | 40.22013 | 2.483076 | 20.1289 | 104.9098 | 6.676052 | EXP41 | 34.32256 | 79.97191 | 68.3025 | 18.61332 | 2.610634 | 37.39243 | 87.85778 | 5.853122 | EXP41 | 31.67058 | 64.63956 | 55.33619 | 25.92936 | 2.822926 | 19.69764 | 79.49095 | 5.947978 | EXP41 | 19.02538 | 4.603436 | 1.761578 | -1.058549 | 4.660968 | 1.664042 | 4.275777 | 0.6198685 | 98.385 | 81.146 | 65.156 | 4.687 | 36.132 | 34.3152 | 31.681 | 11.0915 | 0.9545269 | 15.42 | 29.34 | 12.64 | 2.32 | 41 | 0.6494140625 | 0.2265038 | 4.890625 | 0.02730631 | 3.755859375 | 0.01096919
EXP47 | 17 | 1 | 13.27 | 129.3 | 1 | 3.136465 | 3.136465 |  |  | 36.12984 | 88.71741 | 77.24393 | 36.8041 | 2.484082 | 20.43587 | 100.2012 | 6.732393 | EXP47 | 34.30779 | 72.66734 | 61.97086 | 16.93443 | 2.611724 | 34.69703 | 83.0818 | 5.793573 | EXP47 | 31.63725 | 59.96402 | 51.6185 | 24.19847 | 2.825824 | 20.23755 | 78.35139 | 6.185176 | EXP47 | 11.01337 | 8.153949 | 4.772254 | 2.486344 | 8.027145 | 28.78824 | 11.92886 | 1.411202 | 89.219 | 74.01 | 60.052 | 8.073 | 36.1925 | 34.285 | 31.6204 | 11.0007 | 0.917023 | 17.49 | 29.27 | 12.66 | 2.31 | 47 | 0.6186523 | 0.09826361 | 4.890625 | 0.02223942 | 3.74609375 | 0.005836972
EXP53 | 17 | 2 | 13.29 | 128.77 | 1 | 3.136465 | 3.136465 |  |  | 36.14773 | 97.9564 | 85.97404 | 39.74106 | 2.482893 | 20.38815 | 108.9286 | 7.175052 | EXP53 | 34.31681 | 79.21421 | 67.6996 | 18.25061 | 2.611059 | 35.86472 | 87.57499 | 5.879452 | EXP53 | 31.65277 | 64.63125 | 55.41 | 26.31201 | 2.824474 | 20.38796 | 79.98167 | 6.008949 | EXP53 | 10.24358 | 5.751314 | 1.426243 | -3.279463 | 8.628577 | 1.113585 | 3.278019 | 0.3297617 | 98.281 | 80.885 | 65 | 5.729 | 36.1925 | 34.3152 | 31.681 | 10.2437 | 0.9449188 | 16.01 | 29.51 | 13.27 | 2.22 | 53 | 0.5390625 | 0.08718297 | 4.84375 | 0.02052671 | 3.716796875 | 0.004827903
EXP54 | 18 | 0 | 12.75 | 46.63 | 0.49 | 2.47 | 1.2 |  |  | 36.13417 | 68.48111 | 59.50491 | 26.20691 | 2.483794 | 21.33278 | 87.31403 | 6.629191 | EXP54 | 34.30593 | 59.2198 | 50.66043 | 13.21474 | 2.611861 | 38.1673 | 75.9073 | 5.918715 | EXP54 | 31.6339 | 46.04959 | 39.3724 | 17.50766 | 2.826116 | 22.55513 | 66.79855 | 5.89655 | EXP54 | 15.96564 | 4.635783 | 1.608331 | -1.786618 | 5.546669 | 0 | 3.949151 | 0.5312489 | 69.687 | 60.052 | 46.927 | 4.687 | 36.132 | 34.285 | 31.6507 | 10.274 | 0.9369807 | 19.53 | 31.53 | 12.21 | 2.58 | 54 | 0.348877 | 0.1521169 | 3.193359375 | 0.05064985 | 3.525390625 | 0.005302112
EXP60 | 18 | 1 | 12.76 | 48.15 | 0.49 | 2.47 | 1.2 |  |  | 36.12293 | 61.69121 | 53.44212 | 24.11095 | 2.484541 | 21.57855 | 81.8908 | 6.478552 | EXP60 | 34.29534 | 58.59728 | 50.21357 | 12.54277 | 2.612644 | 40.2554 | 75.98177 | 5.989416 | EXP60 | 31.6411 | 42.23337 | 35.72533 | 15.89888 | 2.825489 | 22.08311 | 61.40377 | 5.489412 | EXP60 | 11.39219 | 5.209723 | 1.645744 | -0.7673978 | 7.761056 | 3.353057 | 4.161892 | 0.4617716 | 61.094 | 60.208 | 42.552 | 5.052 | 36.132 | 34.285 | 31.6204 | 11.3943 | 0.9236235 | 20.81 | 30.59 | 12.06 | 2.54 | 60 | 0.3525390625 | 0.148286 | 3.232421875 | 0.0439577 | 3.533203125 | 0.005769762
EXP66 | 18 | 2 | 12.81 | 48.75 | 0.49 | 2.47 | 1.2 |  |  | 36.12251 | 66.9854 | 58.44866 | 25.31826 | 2.484569 | 21.85895 | 88.11123 | 6.846721 | EXP66 | 34.2885 | 59.78077 | 51.90337 | 13.3185 | 2.613149 | 40.07983 | 81.01723 | 6.588897 | EXP66 | 31.63073 | 44.41519 | 37.86081 | 17.33103 | 2.826392 | 21.70502 | 64.87029 | 5.776418 | EXP66 | 11.06798 | 5.381711 | 1.712481 | -2.069496 | 7.987663 | 16.97046 | 4.173314 | 0.4667139 | 67.135 | 60.156 | 44.323 | 5.26 | 36.1017 | 34.2547 | 31.6204 | 10.9098 | 0.927343 | 20.93 | 32.6 | 12.55 | 2.6 | 66 | 0.353515625 | 0.1757597 | 3.22265625 | 0.04492424 | 3.5390625 | 0.005635175
EXP55 | 19 | 0 | 12.81 | 31.07 | 0.2 | 2.9 | 0.57 |  |  | 36.11447 | 37.01445 | 32.15885 | 13.81249 | 2.485104 | 22.1017 | 64.22419 | 6.623037 | EXP55 | 34.28842 | 31.10022 | 26.18326 | 6.76018 | 2.613155 | 38.08635 | 51.74149 | 5.325086 | EXP55 | 31.62212 | 27.16541 | 23.0395 | 10.07981 | 2.827142 | 23.33108 | 49.79173 | 5.5841 | EXP55 | 10.76047 | 4.696553 | 1.928553 | 1.807075 | 8.215229 | 7.319969 | 5.559696 | 0.6967317 | 37.552 | 31.51 | 27.187 | 4.635 | 36.1017 | 34.285 | 31.6204 | 10.7585 | 0.890132 | 25.09 | 32.9 | 13.13 | 2.51 | 55 | 0.204834 | 0.1236591 | 2.826171875 | 0.01851892 | 3.48828125 | 0.004000297
EXP61 | 19 | 1 | 12.86 | 33.49 | 0.2 | 2.9 | 0.57 |  |  | 36.11312 | 40.84229 | 35.57658 | 16.283 | 2.485194 | 21.4963 | 68.42934 | 6.756268 | EXP61 | 34.28399 | 35.26869 | 29.7125 | 7.982523 | 2.613483 | 35.60517 | 55.25376 | 5.34764 | EXP61 | 31.61045 | 29.33456 | 25.02397 | 11.02163 | 2.828159 | 22.19998 | 53.10424 | 5.805227 | EXP61 | 11.56068 | 16.27421 | 11.15093 | 12.80362 | 7.648323 | 5.762037 | 25.07053 | 2.176522 | 40.417 | 35.677 | 29.219 | 16.354 | 36.0714 | 34.2547 | 31.6204 | 11.7879 | 0.7119304 | 33.26 | 30.77 | 12.73 | 2.42 | 61 | 0.213623 | 0.1052857 | 2.85546875 | 0.02673991 | 3.498046875 | 0.003450412
EXP67 | 19 | 2 | 12.74 | 45.58 | 0.2 | 2.9 | 0.57 |  |  | 36.13046 | 76.93164 | 67.45946 | 29.0595 | 2.484041 | 22.59725 | 96.33011 | 7.121853 | EXP67 | 34.29943 | 70.68399 | 61.75744 | 15.8351 | 2.612342 | 39.24865 | 90.57015 | 6.9184 | EXP67 | 31.64219 | 51.84623 | 44.60378 | 19.80525 | 2.825394 | 22.12631 | 72.65694 | 6.158656 | EXP67 | 19.53957 | 4.931069 | 2.438368 | 0.5080622 | 4.53946 | 0 | 6.117269 | 0.9782028 | 77.344 | 71.719 | 52.135 | 5.104 | 36.1622 | 34.285 | 31.6507 | 10.6676 | 0.9380943 | 19.89 | 32.09 | 12.74 | 2.52 | 67 | 0.36328125 | 0.1935484 | 3.248046875 | 0.05280367 | 3.525390625 | 0.006202389
EXP56 | 20 | 0 | 12.9 | 77.1 | 1 | 2.21 | 2.21 |  |  | 36.14325 | 81.02036 | 67.41609 | 33.30662 | 2.483191 | 19.20017 | 80.24154 | 4.955514 | EXP56 | 34.30508 | 73.13908 | 61.37283 | 16.71145 | 2.611924 | 36.80739 | 78.41795 | 5.216008 | EXP56 | 31.64912 | 53.19188 | 43.17713 | 21.19438 | 2.824791 | 19.72033 | 59.80574 | 4.311353 | EXP56 | 12.61092 | 4.78778 | 1.484344 | -0.569298 | 7.01363 | 1.864854 | 3.627798 | 0.4493335 | 81.25 | 73.177 | 53.437 | 4.74 | 36.132 | 34.3152 | 31.6204 | 11.1218 | 0.9448773 | 16.34 | 26.88 | 10.69 | 2.51 | 56 | 1.064453125 | 0.6706422 | 4.36328125 | 0.1348478 | 3.783203125 | 0.0818921
EXP62 | 20 | 1 | 12.91 | 73.17 | 1 | 2.21 | 2.21 |  |  | 36.1662 | 83.65067 | 70.49223 | 35.16908 | 2.481668 | 18.5441 | 85.13881 | 5.357187 | EXP62 | 34.33523 | 78.98367 | 66.79237 | 17.9125 | 2.6097 | 36.25618 | 84.104 | 5.478697 | EXP62 | 31.67418 | 54.61589 | 45.04948 | 22.62236 | 2.822613 | 18.69123 | 63.82693 | 4.709129 | EXP62 | 10.8831 | 5.288992 | 1.457943 | -1.842294 | 8.122934 | 2.982532 | 3.47778 | 0.3805595 | 83.802 | 79.792 | 55.052 | 5.208 | 36.132 | 34.3455 | 31.7113 | 10.8796 | 0.9414897 | 15.48 | 27.83 | 11.13 | 2.5 | 62 | 1.021484375 | 0.456501 | 4.359375 | 0.09251792 | 3.77734375 | 0.04931489
EXP68 | 20 | 2 | 12.89 | 72.98 | 1 | 2.21 | 2.21 |  |  | 36.14527 | 87.18338 | 74.13823 | 36.10131 | 2.483057 | 19.4824 | 90.09151 | 5.683201 | EXP68 | 34.31591 | 80.91167 | 69.1867 | 18.55229 | 2.611125 | 36.34918 | 88.67729 | 5.900796 | EXP68 | 31.64605 | 55.93828 | 46.23454 | 23.06753 | 2.825059 | 17.99098 | 65.05209 | 4.764607 | EXP68 | 13.0317 | 4.54566 | 1.322908 | 0.3121025 | 6.788095 | 1.346614 | 3.281058 | 0.4104901 | 86.927 | 81.354 | 55.937 | 4.479 | 36.132 | 34.3152 | 31.6204 | 10.2437 | 0.9509988 | 15.95 | 29.33 | 11.58 | 2.53 | 68 | 1.495117 | 0.7419987 | 4.734375 | 0.2037954 | 4.015625 | 0.146036
EXP57 | 21 | 0 | 13.11 | 90.196 | 0.83 | 2.62 | 2.17 |  |  | 36.14932 | 82.64494 | 70.05767 | 34.57375 | 2.482788 | 19.15148 | 86.60748 | 5.565757 | EXP57 | 34.31318 | 73.22235 | 61.10797 | 15.78716 | 2.611326 | 38.11329 | 77.01256 | 5.044252 | EXP57 | 31.65327 | 55.92283 | 46.29265 | 22.59611 | 2.82443 | 19.89434 | 65.37251 | 4.807042 | EXP57 | 11.05477 | 5.55092 | 1.876271 | 0.8330677 | 7.997175 | 1.607904 | 4.639696 | 0.5105987 | 83.333 | 75.312 | 56.406 | 5.469 | 36.1925 | 34.3152 | 31.5902 | 11.0612 | 0.9384135 | 16.7 | 25.35 | 11.2 | 2.26 | 57 | 0.693359375 | 0.3647887 | 4.09375 | 0.0593094 | 3.6640625 | 0.02623601
EXP63 | 21 | 1 | 13.16 | 84.1 | 0.83 | 2.62 | 2.17 |  |  | 36.14756 | 84.78495 | 72.18483 | 34.82405 | 2.482905 | 19.59224 | 89.21073 | 5.728899 | EXP63 | 34.31593 | 72.82008 | 61.84715 | 16.91283 | 2.611123 | 35.40651 | 81.9039 | 5.636339 | EXP63 | 31.64895 | 58.97285 | 50.21405 | 23.72424 | 2.824807 | 20.5512 | 74.36687 | 5.732983 | EXP63 | 11.26944 | 5.071466 | 1.651721 | 0.1289385 | 7.845319 | 1.96197 | 4.065202 | 0.4829953 | 84.687 | 73.49 | 60.104 | 5 | 36.132 | 34.285 | 31.6204 | 11.2732 | 0.9442506 | 16.73 | 28.97 | 11.8 | 2.46 | 63 | 0.6865234375 | 0.4751067 | 4.09375 | 0.0703125 | 3.837890625 | 0.02873728
EXP69 | 21 | 2 | 13.11 | 80 | 0.83 | 2.62 | 2.17 |  |  | 36.14775 | 85.70045 | 73.65073 | 34.88521 | 2.482893 | 20.52063 | 93.09816 | 6.112239 | EXP69 | 34.31258 | 68.83236 | 57.53264 | 16.01693 | 2.611371 | 34.44874 | 75.07349 | 5.09151 | EXP69 | 31.64767 | 54.85353 | 45.71667 | 22.74672 | 2.824918 | 19.75759 | 66.28482 | 5.003543 | EXP69 | 14.33212 | 5.134779 | 1.663481 | -1.546947 | 6.174971 | 3.990971 | 3.961524 | 0.4792098 | 85.833 | 69.271 | 55.885 | 4.792 | 36.132 | 34.3152 | 31.7113 | 10.4557 | 0.9471228 | 16.97 | 27.9 | 11.73 | 2.38 | 69 | 0.599609375 | 0.2449104 | 3.984375 | 0.03477328 | 3.669921875 | 0.01272286
EXP58 | 22 | 0 | 12.9 | 37.74 | 0.27 | 2.96 | 0.81 |  |  | 36.10556 | 44.85889 | 38.57938 | 17.13729 | 2.485697 | 21.84022 | 67.96329 | 6.143694 | EXP58 | 34.27875 | 40.5243 | 34.52872 | 9.163233 | 2.61387 | 36.54309 | 61.82055 | 5.759041 | EXP58 | 31.61447 | 30.463 | 25.28029 | 11.82331 | 2.827809 | 18.89169 | 48.76511 | 4.877822 | EXP58 | 11.02113 | 19.36031 | 15.68972 | 3.858641 | 8.021508 | 32.12191 | 40.61954 | 4.274441 | 45.156 | 40.833 | 30.417 | 19.167 | 36.1017 | 34.2547 | 31.6507 | 11.031 | 0.7020195 | 25.94 | 32.32 | 11.62 | 2.78 | 58 | 0.2458496 | 0.1273585 | 2.935546875 | 0.04025283 | 3.517578125 | 0.003652485
EXP64 | 22 | 1 | 12.9 | 39.35 | 0.27 | 2.96 | 0.81 |  |  | 36.10848 | 28.90948 | 25.04088 | 10.59662 | 2.485503 | 21.9899 | 56.16182 | 6.472845 | EXP64 | 34.26126 | 28.16805 | 24.38279 | 5.913798 | 2.615164 | 38.70902 | 54.79277 | 6.441515 | EXP64 | 31.60889 | 21.57502 | 18.10895 | 8.180979 | 2.828295 | 21.95327 | 42.70558 | 5.224639 | EXP64 | 11.03904 | 12.24868 | 8.89086 | 0.4611955 | 8.008538 | 34.77378 | 24.17583 | 2.64781 | 28.594 | 29.531 | 22.5 | 12.292 | 36.132 | 34.2547 | 31.6204 | 11.0007 | 0.6993592 | 28.02 | 36.52 | 12.34 | 2.96 | 64 | 0.2414551 | 0.1152048 | 2.95703125 | 0.04109561 | 3.515625 | 0.003969184
EXP70 | 22 | 2 | 12.89 | 39.01 | 0.27 | 2.96 | 0.81 |  |  | 36.12887 | 44.64536 | 38.99403 | 17.34872 | 2.484146 | 21.36653 | 72.20964 | 6.899982 | EXP70 | 34.28839 | 41.04763 | 35.35802 | 9.296963 | 2.613157 | 38.75502 | 64.99454 | 6.214499 | EXP70 | 31.6329 | 29.70194 | 25.00436 | 11.52796 | 2.826203 | 21.65866 | 50.60527 | 5.322817 | EXP70 | 11.73059 | 9.433309 | 5.858746 | 4.330465 | 7.53792 | 10.37583 | 14.85293 | 1.639011 | 44.896 | 41.042 | 29.74 | 9.219 | 36.132 | 34.2547 | 31.5902 | 11.7274 | 0.8296406 | 25.49 | 33.89 | 12.32 | 2.75 | 70 | 0.241333 | 0.1390996 | 2.9453125 | 0.04136273 | 3.56640625 | 0.003874161
EXP59 | 23 | 0 | 12.2 | 18.38 | 0.18 | 2.51 | 0.45 |  |  | 36.13205 | 43.94796 | 38.33524 | 16.46435 | 2.483935 | 22.8916 | 71.10789 | 6.830057 | EXP59 | 34.27332 | 37.95181 | 32.75415 | 7.996243 | 2.614272 | 39.36574 | 63.04579 | 6.301724 | EXP59 | 31.6321 | 32.31815 | 27.70352 | 11.95826 | 2.826273 | 22.12642 | 56.47281 | 6.003402 | EXP59 | 11.02737 | 10.49824 | 7.192612 | 2.569204 | 8.016983 | 26.42696 | 19.36475 | 2.175871 | 44.479 | 38.906 | 32.604 | 10.573 | 36.132 | 34.2547 | 31.6204 | 11.031 | 0.8079452 | 24.99 | 39.73 | 11.55 | 3.44 | 59 | 0.1975098 | 0.08691286 | 2.76953125 | 0.01177935 | 3.4921875 | 0.003255208
EXP65 | 23 | 1 | 12.6 | 22.56 | 0.18 | 2.51 | 0.45 |  |  | 36.13592 | 34.275 | 30.20895 | 12.12464 | 2.483678 | 25.40747 | 65.85458 | 7.429559 | EXP65 | 34.28662 | 30.98462 | 27.01919 | 7.082837 | 2.613288 | 36.66801 | 59.46772 | 6.813683 | EXP65 | 31.6491 | 25.96741 | 22.50975 | 8.412461 | 2.824793 | 28.52866 | 53.05521 | 6.510117 | EXP65 | 11.0646 | 7.898302 | 4.516294 | -1.771126 | 7.990092 | 42.18941 | 12.09153 | 1.335388 | 33.906 | 31.042 | 26.354 | 7.76 | 36.1622 | 34.2547 | 31.6507 | 11.0612 | 0.813757 | 26.53 | 38.15 | 12.54 | 3.04 | 65 | 0.1960449 | 0.1021171 | 2.771484375 | 0.01281712 | 3.484375 | 0.004006972
EXP71 | 23 | 2 | 12.47 | 20.53 | 0.18 | 2.51 | 0.45 |  |  | 36.12117 | 39.02499 | 33.38602 | 14.96033 | 2.484659 | 20.83952 | 61.96893 | 5.920582 | EXP71 | 34.26401 | 38.14782 | 32.75748 | 8.377091 | 2.614961 | 36.36016 | 61.97166 | 6.077076 | EXP71 | 31.62271 | 29.39385 | 25.06377 | 10.83475 | 2.82709 | 21.89751 | 52.86675 | 5.788288 | EXP71 | 11.57622 | 14.61342 | 10.03396 | 12.79652 | 7.63809 | 6.200536 | 23.44885 | 2.191079 | 38.49 | 37.865 | 29.844 | 14.792 | 36.132 | 34.2244 | 31.6507 | 11.5457 | 0.7223828 | 32.4 | 37.34 | 11.23 | 3.33 | 71 | 0.2054443 | 0.0938057 | 2.76171875 | 0.01358071 | 3.484375 | 0.003209957
EXP72 | 24 | 0 | 13.05 | 84.93 | 1 | 2.38 | 2.38 |  |  | 36.16635 | 84.8283 | 70.09103 | 35.38478 | 2.481658 | 18.64268 | 79.98632 | 4.756041 | EXP72 | 34.33973 | 76.1423 | 63.25256 | 17.8245 | 2.609368 | 35.83552 | 77.68349 | 4.907201 | EXP72 | 31.67171 | 57.11745 | 46.86148 | 23.55381 | 2.822829 | 18.41893 | 64.11549 | 4.569194 | EXP72 | 15.15268 | 4.936625 | 1.539749 | -2.088669 | 5.842375 | 2.115214 | 3.650848 | 0.4532838 | 84.687 | 77.5 | 57.708 | 4.948 | 36.1925 | 34.3152 | 31.7113 | 10.274 | 0.9447983 | 15.24 | 25.28 | 10.56 | 2.39 | 72 | 1.166015625 | 0.5075377 | 4.57421875 | 0.1045581 | 3.833984375 | 0.06450586
EXP78 | 24 | 1 | 13.08 | 84.66 | 1 | 2.38 | 2.38 |  |  | 36.17655 | 85.61767 | 71.54624 | 36.22364 | 2.480982 | 18.31646 | 83.54475 | 5.084505 | EXP78 | 34.34418 | 78.55846 | 65.73134 | 17.14339 | 2.60904 | 37.18934 | 80.94336 | 5.124401 | EXP78 | 31.68759 | 57.8303 | 47.59197 | 23.69191 | 2.82145 | 18.88412 | 65.17406 | 4.648411 | EXP78 | 16.95549 | 4.847156 | 1.99379 | 1.279536 | 5.22502 | 1.417293 | 5.011106 | 0.6987502 | 86.094 | 79.687 | 58.49 | 4.74 | 36.1925 | 34.3455 | 31.7113 | 10.1226 | 0.9478169 | 15.21 | 26.54 | 10.77 | 2.46 | 78 | 0.8842773 | 0.5375483 | 4.390625 | 0.09347198 | 3.755859375 | 0.05115705
EXP84 | 24 | 2 | 13.1 | 82.22 | 1 | 2.38 | 2.38 |  |  | 36.14786 | 73.27338 | 62.04416 | 30.95451 | 2.482885 | 19.32973 | 81.20197 | 5.525237 | EXP84 | 34.31591 | 65.98727 | 54.95291 | 14.62522 | 2.611125 | 37.09585 | 72.54989 | 4.980162 | EXP84 | 31.64941 | 52.85263 | 44.32078 | 21.40975 | 2.824766 | 20.38737 | 66.49219 | 5.194742 | EXP84 | 11.09435 | 8.231849 | 4.232734 | -1.447002 | 7.968732 | 48.86578 | 9.944442 | 1.058418 | 72.865 | 66.146 | 53.958 | 8.125 | 36.132 | 34.285 | 31.6204 | 11.0915 | 0.899679 | 18.41 | 28.93 | 11.33 | 2.55 | 84 | 1.62109375 | 0.6313253 | 5.015625 | 0.1764992 | 4.1015625 | 0.1313095
EXP73 | 25 | 0 | 12.54 | 37.1 | 0.43 | 2.33 | 1 |  |  | 36.11502 | 71.26319 | 63.22586 | 25.62927 | 2.485068 | 24.69076 | 98.34779 | 7.866524 | EXP73 | 34.27975 | 62.60696 | 54.30045 | 13.5631 | 2.613796 | 39.12693 | 82.55138 | 6.537093 | EXP73 | 31.62311 | 49.01681 | 42.8298 | 17.39535 | 2.827055 | 25.39793 | 75.49644 | 6.922526 | EXP73 | 11.09801 | 8.861008 | 4.932713 | -2.219029 | 7.966111 | 29.62886 | 11.68308 | 1.255688 | 71.198 | 62.448 | 49.74 | 9.01 | 36.1017 | 34.2547 | 31.5902 | 11.1218 | 0.8876671 | 22.18 | 34.93 | 13.77 | 2.54 | 73 | 0.3474121 | 0.1436226 | 3.130859375 | 0.04218653 | 3.87109375 | 0.006965029
EXP79 | 25 | 1 | 12.58 | 37.87 | 0.43 | 2.33 | 1 |  |  | 36.12952 | 76.09553 | 67.55602 | 27.53273 | 2.484103 | 24.17978 | 101.6394 | 7.910995 | EXP79 | 34.29978 | 68.08028 | 59.88744 | 14.93652 | 2.612316 | 40.9842 | 91.67959 | 7.309734 | EXP79 | 31.63854 | 50.9626 | 44.38219 | 18.12337 | 2.825712 | 24.48816 | 75.93602 | 6.744593 | EXP79 | 11.08552 | 6.356446 | 2.406448 | -0.1338928 | 7.97506 | 11.22978 | 5.804703 | 0.6092278 | 77.344 | 69.323 | 52.292 | 6.198 | 36.1017 | 34.285 | 31.6507 | 11.0915 | 0.9258098 | 21.07 | 34.12 | 13.51 | 2.53 | 79 | 0.3425293 | 0.1523521 | 3.150390625 | 0.04328115 | 3.71875 | 0.01143153
EXP85 | 25 | 2 | 12.64 | 38.05 | 0.43 | 2.33 | 1 |  |  | 36.12366 | 64.6721 | 57.38543 | 23.9938 | 2.484493 | 23.82098 | 93.40549 | 7.875399 | EXP85 | 34.29038 | 57.84369 | 50.51036 | 12.84934 | 2.61301 | 39.95441 | 81.72979 | 6.887777 | EXP85 | 31.63721 | 44.4304 | 38.13012 | 16.16596 | 2.825828 | 22.68329 | 66.69232 | 6.052119 | EXP85 | 11.06868 | 4.979179 | 1.471823 | -0.9079157 | 7.987154 | 2.899402 | 3.692443 | 0.4196387 | 64.792 | 57.708 | 43.958 | 4.844 | 36.132 | 34.285 | 31.5902 | 11.0612 | 0.9304383 | 21.97 | 36.62 | 13.5 | 2.71 | 85 | 0.3266602 | 0.1695628 | 3.13671875 | 0.04284714 | 3.669921875 | 0.005014303
EXP74 | 26 | 0 | 12.94 | 74.64 | 0.87 | 2.37 | 2.06 |  |  | 36.17002 | 85.583 | 71.40158 | 34.49512 | 2.481415 | 19.31375 | 83.0256 | 5.03487 | EXP74 | 34.33047 | 76.27739 | 63.29463 | 17.3667 | 2.61005 | 35.2373 | 77.27803 | 4.875281 | EXP74 | 31.67837 | 53.3233 | 43.15412 | 22.27125 | 2.82225 | 17.95925 | 59.28009 | 4.243618 | EXP74 | 19.92356 | 5.034622 | 2.205018 | -4.869776 | 4.452828 | 0 | 5.044742 | 0.7792676 | 86.302 | 77.24 | 53.49 | 4.844 | 36.1622 | 34.3152 | 31.681 | 10.0015 | 0.9468545 | 15.75 | 24.95 | 10.71 | 2.33 | 74 | 0.72265625 | 0.5449324 | 4.046875 | 0.0809001 | 3.69140625 | 0.03710317
EXP80 | 26 | 1 | 12.96 | 73.91 | 0.87 | 2.37 | 2.06 |  |  | 36.14657 | 80.77957 | 67.70204 | 32.50133 | 2.48297 | 19.32409 | 82.16464 | 5.176973 | EXP80 | 34.31113 | 69.73587 | 58.63173 | 16.76317 | 2.611477 | 34.74594 | 77.15181 | 5.280169 | EXP80 | 31.6457 | 51.09402 | 41.54811 | 20.53226 | 2.825089 | 19.64604 | 58.98095 | 4.352451 | EXP80 | 11.24325 | 5.405406 | 1.914645 | 2.716545 | 7.863534 | 2.614039 | 4.774353 | 0.5484892 | 81.094 | 69.583 | 50.99 | 5.312 | 36.1622 | 34.3152 | 31.6507 | 11.2429 | 0.9385228 | 17.1 | 26.79 | 10.71 | 2.5 | 80 | 0.802734375 | 0.3582725 | 4.109375 | 0.0669558 | 3.705078125 | 0.02793885
EXP86 | 26 | 2 | 13 | 74.48 | 0.87 | 2.37 | 2.06 |  |  | 36.14297 | 87.39138 | 74.08983 | 35.2949 | 2.48321 | 20.44226 | 89.15691 | 5.570016 | EXP86 | 34.30976 | 76.93034 | 65.16377 | 17.8163 | 2.611579 | 36.05072 | 83.31711 | 5.538042 | EXP86 | 31.65665 | 57.73094 | 48.01498 | 23.04061 | 2.824137 | 19.17189 | 67.49249 | 4.94187 | EXP86 | 16.96519 | 5.383443 | 2.137595 | -3.587281 | 5.222055 | 0 | 4.940856 | 0.6585631 | 88.333 | 77.917 | 58.073 | 5.104 | 36.1622 | 34.285 | 31.681 | 10.0015 | 0.945375 | 16.4 | 28.14 | 11.3 | 2.49 | 86 | 1.055664 | 0.8223867 | 4.34375 | 0.1686151 | 3.83984375 | 0.100267
EXP75 | 27 | 0 | 13.42 | 138.33 | 1 | 3.33 | 3.33 |  |  | 36.20587 | 93.65884 | 79.15001 | 39.35041 | 2.47904 | 19.33502 | 90.98087 | 5.455298 | EXP75 | 34.37479 | 72.29181 | 58.58544 | 17.34714 | 2.606787 | 32.10397 | 70.30253 | 4.274321 | EXP75 | 31.70414 | 61.6482 | 51.11591 | 24.73916 | 2.820015 | 19.41626 | 69.10175 | 4.853256 | EXP75 | 11.02129 | 11.09246 | 7.682245 | 2.750351 | 8.021394 | 31.1281 | 19.03073 | 2.252713 | 93.958 | 74.01 | 62.812 | 11.042 | 36.1925 | 34.3758 | 31.7113 | 11.0007 | 0.8948381 | 14.9 | 23.91 | 11.17 | 2.14 | 75 | 0.47265625 | 0.07625258 | 4.890625 | 0.01784645 | 3.759765625 | 0.004350649
EXP81 | 27 | 1 | 13.42 | 144.64 | 1 | 3.33 | 3.33 |  |  | 36.15511 | 84.9833 | 72.80178 | 35.9034 | 2.482404 | 19.01509 | 91.44648 | 5.976411 | EXP81 | 34.32553 | 70.6564 | 59.01306 | 16.6266 | 2.610415 | 33.95692 | 75.92578 | 5.068393 | EXP81 | 31.65549 | 59.50613 | 50.24369 | 23.86753 | 2.824237 | 18.79491 | 72.3493 | 5.424451 | EXP81 | 11.06158 | 13.29527 | 9.483246 | 1.83198 | 7.992268 | 36.25843 | 22.79799 | 2.487721 | 85.208 | 71.667 | 60.469 | 13.333 | 36.132 | 34.3152 | 31.681 | 11.0612 | 0.8646959 | 17.99 | 26.95 | 11.5 | 2.34 | 81 | 0.53515625 | 0.2780566 | 4.94140625 | 0.02596344 | 3.767578125 | 0.01262798
EXP87 | 27 | 2 | 13.4 | 140.84 | 1 | 3.33 | 3.33 |  |  | 36.15836 | 83.11542 | 70.83253 | 34.45942 | 2.482188 | 19.303 | 88.58109 | 5.766766 | EXP87 | 34.32767 | 68.31303 | 56.73179 | 16.16059 | 2.610257 | 34.79079 | 73.23778 | 4.898592 | EXP87 | 31.65978 | 57.19482 | 47.83128 | 23.44252 | 2.823865 | 18.64622 | 68.49133 | 5.108247 | EXP87 | 10.81798 | 5.38496 | 1.514187 | -0.6068382 | 8.171687 | 1.776732 | 3.62798 | 0.3911845 | 83.49 | 68.958 | 58.594 | 5.312 | 36.1622 | 34.3152 | 31.6204 | 10.819 | 0.9401815 | 16.68 | 27.42 | 11.41 | 2.4 | 87 | 0.458252 | 0.1116143 | 4.890625 | 0.01852037 | 3.62109375 | 0.005263114
EXP76 | 28 | 0 | 11.76 | 35.28 | 0.53 | 2.22 | 1.18 |  |  | 36.13748 | 81.22606 | 70.65097 | 30.8475 | 2.483574 | 22.75682 | 95.5274 | 6.680884 | EXP76 | 34.27877 | 62.55997 | 53.5127 | 13.56152 | 2.613869 | 38.26114 | 77.89032 | 5.914786 | EXP76 | 31.6285 | 61.92837 | 53.56273 | 22.83098 | 2.826586 | 23.59439 | 81.12164 | 6.402707 | EXP76 | 11.48489 | 10.75103 | 4.452239 | -7.171541 | 7.698624 | 49.27119 | 8.867579 | 0.7068399 | 81.562 | 63.021 | 62.969 | 10.365 | 36.132 | 34.285 | 31.6204 | 11.4851 | 0.8872475 | 20.74 | 38.52 | 11.98 | 3.21 | 76 | 0.3916015625 | 0.1292862 | 3.23046875 | 0.05346886 | 3.556640625 | 0.00552152
EXP82 | 28 | 1 | 12.21 | 38.68 | 0.53 | 2.22 | 1.18 |  |  | 36.13532 | 67.69984 | 56.83276 | 26.90215 | 2.483718 | 20.16756 | 75.79059 | 5.229808 | EXP82 | 34.26443 | 65.59326 | 56.27287 | 15.47412 | 2.61493 | 33.47909 | 80.73326 | 6.037603 | EXP82 | 31.6289 | 50.3486 | 41.88556 | 19.00728 | 2.826551 | 23.4923 | 63.19807 | 4.94923 | EXP82 | 11.63639 | 12.9717 | 9.309784 | 3.219098 | 7.598731 | 25.90084 | 22.41867 | 2.542322 | 66.875 | 65.937 | 50.625 | 13.229 | 36.132 | 34.285 | 31.6204 | 11.6365 | 0.8348522 | 20.56 | 33.75 | 10.25 | 3.29 | 82 | 0.3857421875 | 0.1293513 | 3.248046875 | 0.06234967 | 3.62890625 | 0.004541173
EXP88 | 28 | 2 | 12.26 | 36.22 | 0.53 | 2.22 | 1.18 |  |  | 36.12035 | 73.58056 | 63.32491 | 27.99569 | 2.484713 | 21.96645 | 87.05204 | 6.174634 | EXP88 | 34.26704 | 71.1125 | 61.38647 | 15.95338 | 2.614737 | 37.72587 | 86.32787 | 6.311566 | EXP88 | 31.62326 | 51.16889 | 43.12387 | 18.84226 | 2.827042 | 23.06173 | 66.68947 | 5.360317 | EXP88 | 11.44684 | 11.85689 | 7.189245 | 0.8494081 | 7.724129 | 22.03909 | 15.90846 | 1.540229 | 73.229 | 71.51 | 51.406 | 11.875 | 36.132 | 34.285 | 31.5902 | 11.4549 | 0.8604648 | 21.01 | 34.2 | 11.08 | 3.09 | 88 | 0.3728027 | 0.129093 | 3.234375 | 0.05347977 | 3.587890625 | 0.005690324
EXP77 | 29 | 0 | 13.39 | 129.58 | 0.8 | 3.5 | 2.8 |  |  | 36.15628 | 85.09811 | 71.39632 | 35.49506 | 2.482326 | 18.51017 | 84.5507 | 5.21073 | EXP77 | 34.32986 | 69.47832 | 56.8609 | 16.26452 | 2.610096 | 33.47451 | 70.39753 | 4.506536 | EXP77 | 31.65549 | 58.01606 | 48.01142 | 23.21915 | 2.824237 | 19.43879 | 66.52657 | 4.798915 | EXP77 | 11.01872 | 13.9704 | 9.87844 | 1.330652 | 8.02326 | 33.60284 | 23.4097 | 2.414107 | 85.052 | 71.25 | 58.021 | 14.01 | 36.1925 | 34.3152 | 31.6507 | 11.031 | 0.8585734 | 17.4 | 23.93 | 10.77 | 2.22 | 77 | 0.3571777 | 0.09825701 | 4.34765625 | 0.0256907 | 3.59375 | 0.004305367
EXP83 | 29 | 1 | 13.39 | 130.14 | 0.8 | 3.5 | 2.8 |  |  | 36.15318 | 80.04726 | 68.2457 | 32.55225 | 2.482532 | 18.8918 | 87.13349 | 5.782769 | EXP83 | 34.32323 | 67.83871 | 57.03508 | 15.56322 | 2.610584 | 36.02588 | 76.27888 | 5.279248 | EXP83 | 31.65495 | 54.29565 | 45.29663 | 22.51512 | 2.824285 | 19.64468 | 66.19006 | 5.033504 | EXP83 | 10.6329 | 5.710465 | 1.600348 | -2.19147 | 8.313502 | 1.1552 | 3.769973 | 0.3893681 | 80.104 | 69.479 | 54.115 | 5.625 | 36.1622 | 34.3152 | 31.6507 | 10.6373 | 0.9343863 | 17.57 | 27.6 | 11.61 | 2.38 | 83 | 0.3427734375 | 0.07109152 | 4.34375 | 0.02801821 | 3.625 | 0.003476899
EXP89 | 29 | 2 | 13.4 | 126.7 | 0.8 | 3.5 | 2.8 |  |  | 36.1575 | 79.48272 | 66.9697 | 33.88032 | 2.482245 | 18.70282 | 82.98687 | 5.352005 | EXP89 | 34.32568 | 65.13851 | 53.27517 | 15.87799 | 2.610404 | 31.28008 | 67.92107 | 4.490736 | EXP89 | 31.66122 | 54.38885 | 44.78689 | 22.5969 | 2.823739 | 18.84881 | 63.33184 | 4.664349 | EXP89 | 17.6045 | 5.266305 | 2.404793 | 1.824498 | 5.033831 | 1.269743 | 5.911722 | 0.8403922 | 79.062 | 65.052 | 54.844 | 5.208 | 36.1622 | 34.3455 | 31.6204 | 10.5768 | 0.9381986 | 17.08 | 25.37 | 10.92 | 2.32 | 89 | 0.34375 | 0.06307706 | 4.33984375 | 0.03366899 | 3.58984375 | 0.004713853