## Sheet1
Sample ID | id | repeat | pH | Cond | C_ZnCl | C_NaOH/C_ZnCl | C_NaOH | Q_AC | Q_AIR | N_ZnO | End | Obs. Max_1 | Gross Int._1 | Net Height_1 | Net Area_1 | d (Obs. Max)_1 | Crystallite Size_1 | S/N Ratio_1 | P/B Ratio_1 | Sample ID_2 | Obs. Max_2 | Gross Int._2 | Net Height_2 | Net Area_2 | d (Obs. Max)_2 | Crystallite Size_2 | S/N Ratio_2 | P/B Ratio_2 | Sample ID_3 | Obs. Max_3 | Gross Int._3 | Net Height_3 | Net Area_3 | d (Obs. Max)_3 | Crystallite Size_3 | S/N Ratio_3 | P/B Ratio_3 | Sample ID_4 | Obs. Max_4 | Gross Int._4 | Net Height_4 | Net Area_4 | d (Obs. Max)_4 | Crystallite Size_4 | S/N Ratio_4 | P/B Ratio_4 | Int. 1 | Int. 2 | Int. 3 | Int. 4 | 2theta 1 | 2theta 2 | 2theta 3 | 2theta 4 | Peak Ratio | Rwp | 00n Size | Isotropic Size | Aspect Ratio | experiment_number | pressure_a_mean | pressure_a_std | pressure_b_mean | pressure_b_std | pressure_air_mean | pressure_air_std
2EXP0 | 0 | 0 | 10 | 16.5 | 0.28 | 1.76 | 0.4928 | 4.03 | 2.32 | 0.135408 | 387.9901 | 36.10683 | 31.0415 | 26.14541 | 10.36739 | 2.485613 | 23.28101 | 52.01421 | 5.340066 | 2EXP0 | 34.24424 | 13.54706 | 7.271249 | 1.566762 | 2.616426 | 41.2882 | 12.82481 | 1.158616 | 2EXP0 | 31.59769 | 28.83468 | 23.07033 | 9.967171 | 2.829271 | 24.1846 | 41.89497 | 4.002242 | 2EXP0 | 11.76253 | 101.4815 | 84.61383 | -17.76803 | 7.517519 | 32.47867 | 109.5473 | 5.016342 | 31.094 | 15.312 | 29.375 | 101.198 | 36.1017 | 34.2244 | 31.5902 | 11.7577 | 0.2350407 | 45.83 | 36.42 | 13.98 | 2.61 | 0 | 0.1932373 | 0.1967783 | 2.78125 | 0.02966994 | 8.2265625 | 0.001829779
2EXP12 | 0 | 1 | 10.95 | 17.22 | 0.28 | 1.76 | 0.4928 | 4.03 | 2.32 | 0.135408 | 387.9901 | 36.09111 | 37.63089 | 33.53944 | 14.36974 | 2.486659 | 23.86552 | 72.9138 | 8.197437 | 2EXP12 | 34.24488 | 18.75122 | 15.00438 | 3.534536 | 2.616378 | 38.82489 | 34.1207 | 4.00454 | 2EXP12 | 31.60088 | 36.399 | 31.96303 | 13.47377 | 2.828994 | 24.72816 | 66.62005 | 7.205416 | 2EXP12 | 11.5363 | 76.73981 | 59.66445 | -42.3323 | 7.664429 | 35.13484 | 78.81009 | 3.494183 | 37.708 | 19.687 | 36.354 | 75.99 | 36.0714 | 34.2244 | 31.5599 | 11.5154 | 0.3316505 | 42.14 | 59.19 | 14.25 | 4.15 | 12 | 0.1882324 | 0.2234112 | 2.736328125 | 0.02917559 | 8.265625 | 0.001942049
2EXP24 | 0 | 2 | 9.87 | 16.86 | 0.28 | 1.76 | 0.4928 | 4.03 | 2.32 | 0.135408 | 387.9901 | 36.09669 | 20.35936 | 15.88538 | 5.7686 | 2.486288 | 27.84142 | 33.10966 | 3.550614 | 2EXP24 | 34.22336 | 12.64373 | 4.512969 | -0.6153729 | 2.617974 | 32.11894 | 6.931129 | 0.5550491 | 2EXP24 | 31.673 | 23.58773 | 19.14427 | 7.466705 | 2.822716 | 23.71346 | 39.93573 | 4.308414 | 2EXP24 | 11.47344 | 147.8213 | 54.30213 | -448.455 | 7.706279 | 0 | 31.54126 | 0.5806522 | 20.052 | 15.312 | 24.896 | 142.031 | 36.1017 | 34.2244 | 31.6507 | 11.4851 | 0.1237144 | 54.82 | 65.26 | 17.85 | 3.66 | 24 | 0.1867676 | 0.1718954 | 2.759765625 | 0.03060863 | 8.234375 | 0.001742803
2EXP1 | 1 | 0 | 13.04 | 72.65 | 0.66 | 2.59 | 1.7094 | 9.15 | 1.09 | 0.72468 | 238.0328 | 36.15276 | 81.59504 | 71.20738 | 36.38923 | 2.48256 | 19.31652 | 96.65709 | 6.854999 | 2EXP1 | 34.32006 | 64.46429 | 54.32444 | 16.54669 | 2.610818 | 33.86178 | 76.08518 | 5.357519 | 2EXP1 | 31.65846 | 52.75079 | 44.20113 | 22.31653 | 2.82398 | 18.99227 | 66.24049 | 5.169927 | 2EXP1 | 11.11775 | 15.01948 | 11.46521 | 4.094746 | 7.952011 | 29.99853 | 28.18503 | 3.225759 | 82.031 | 65.833 | 52.708 | 15 | 36.1622 | 34.3455 | 31.6507 | 11.1218 | 0.8454102 | 18.38 | 24.75 | 11.04 | 2.24 | 1 | 0.6674805 | 0.09573884 | 5.34765625 | 0.01714299 | 4.0546875 | 0.005038987
2EXP13 | 1 | 1 | 13.07 | 72.64 | 0.66 | 2.59 | 1.7094 | 9.15 | 1.09 | 0.72468 | 238.0328 | 36.13651 | 82.49913 | 72.91708 | 35.40754 | 2.483639 | 20.20242 | 103.1899 | 7.609759 | 2EXP13 | 34.29863 | 69.49757 | 59.80473 | 16.89634 | 2.612401 | 34.66212 | 85.19765 | 6.169991 | 2EXP13 | 31.63995 | 57.57416 | 49.44938 | 23.35083 | 2.82559 | 21.27003 | 76.01509 | 6.086244 | 2EXP13 | 11.63442 | 5.450987 | 1.323426 | -2.134171 | 7.600012 | 1.289797 | 3.066926 | 0.3206316 | 82.604 | 70.833 | 58.073 | 5.26 | 36.1622 | 34.3152 | 31.6204 | 11.6365 | 0.9401348 | 17.75 | 28.6 | 12.24 | 2.34 | 13 | 0.6430664 | 0.1042141 | 5.26171875 | 0.01614699 | 4.06640625 | 0.006330301
2EXP25 | 1 | 2 | 13.03 | 73.17 | 0.66 | 2.59 | 1.7094 | 9.15 | 1.09 | 0.72468 | 238.0328 | 36.15012 | 99.07522 | 89.74291 | 41.37236 | 2.482735 | 21.43419 | 128.6852 | 9.616372 | 2EXP25 | 34.31965 | 82.21484 | 72.58773 | 19.16814 | 2.610848 | 40.25804 | 104.6924 | 7.539931 | 2EXP25 | 31.66393 | 63.1455 | 55.45813 | 26.02555 | 2.823504 | 19.97805 | 87.65271 | 7.214193 | 2EXP25 | 11.08683 | 6.051536 | 2.020733 | -2.105727 | 7.974123 | 1.887922 | 4.729864 | 0.5013226 | 99.687 | 84.271 | 63.385 | 5.937 | 36.132 | 34.3152 | 31.6507 | 11.0915 | 0.9437912 | 17.08 | 32.59 | 14.16 | 2.3 | 25 | 0.7055664 | 0.1250865 | 5.33984375 | 0.02164868 | 4.08203125 | 0.007106011
2EXP2 | 2 | 0 | 6.15 | 30.32 | 0.86 | 0.8 | 0.688 | 6.92 | 1.93 | 0.5713152 | 276.0694 | 35.61046 | 6.978226 | 1.3009 | 0.2020829 | 2.519113 | 19.6505 | 2.469663 | 0.2291396 | 2EXP2 | 33.92666 | 7.051332 | 1.229743 | -0.1200783 | 2.640188 | 12.46409 | 2.23246 | 0.2112384 | 2EXP2 | 31.75424 | 7.925647 | 1.198228 | -0.3338761 | 2.81568 | 0 | 2.015544 | 0.1781111 | 2EXP2 | 11.50709 | 175.6379 | 125.3624 | 107.0923 | 7.683821 | 5.928497 | 97.02415 | 2.493512 | 6.823 | 6.979 | 7.5 | 175.26 | 35.6172 | 34.5575 | 31.7718 | 11.3943 | 0.03747192 | 57.92 | 6.37 | 6.37 | 1 | 2 | 0.4187012 | 0.07594752 | 4.09375 | 0.03939051 | 6.9375 | 0.002412813
2EXP14 | 2 | 1 | 6.15 | 32.45 | 0.86 | 0.8 | 0.688 | 6.92 | 1.93 | 0.5713152 | 276.0694 | 35.99323 | 7.351285 | 1.878792 | 1.258343 | 2.493196 | 13.72829 | 3.465383 | 0.3433156 | 2EXP14 | 33.85279 | 6.694669 | 1.718934 | 0.2631359 | 2.645779 | 30.31913 | 3.452941 | 0.3454633 | 2EXP14 | 31.04888 | 7.640044 | 1.504448 | -0.5003636 | 2.878019 | 331.2084 | 2.789665 | 0.2451999 | 2EXP14 | 0 | 0 | 0 | -766.8821 | 7.9228e+28 | 0 | 0 | 0 | 8.021 | 6.146 | 7.552 | 194.687 | 36.0714 | 34.1033 | 31.0451 | 10.0015 | 0.03956923 | 47.23 | 55.3 | 59.21 | 0.93 | 14 | 0.4243164 | 0.07702819 | 4.0234375 | 0.03710558 | 6.96875 | 0.00253118
2EXP26 | 2 | 2 | 6.15 | 32.93 | 0.86 | 0.8 | 0.688 | 6.92 | 1.93 | 0.5713152 | 276.0694 | 35.89352 | 10.23523 | 4.968057 | 2.69748 | 2.499893 | 17.83731 | 9.491331 | 0.9432105 | 2EXP26 | 34.14795 | 6.40772 | 1.44455 | -0.08898857 | 2.623583 | 18.87671 | 2.852028 | 0.2910538 | 2EXP26 | 31.1259 | 9.974107 | 2.283772 | 0.04224141 | 2.871073 | 34.73438 | 3.834192 | 0.2969666 | 2EXP26 | 18.87664 | 98.58478 | 72.0628 | -538.3577 | 4.697359 | 0 | 34.64742 | 2.717098 | 10.208 | 6.146 | 9.74 | 161.51 | 35.8897 | 34.1336 | 31.136 | 10.0015 | 0.0594463 | 51.04 | 10.66 | 30.7 | 0.35 | 26 | 0.408203125 | 0.08687201 | 4.03125 | 0.0414547 | 6.94140625 | 0.002316932
2EXP3 | 3 | 0 | 13.06 | 62.8 | 0.51 | 2.75 | 1.4025 | 7.89 | 1.66 | 0.482868 | 256.8821 | 36.1381 | 76.0354 | 66.56982 | 33.86781 | 2.483533 | 19.83846 | 94.7793 | 7.032836 | 2EXP3 | 34.30352 | 63.60716 | 53.90705 | 16.00307 | 2.612039 | 32.98417 | 77.09962 | 5.557371 | 2EXP3 | 31.648 | 52.20815 | 43.78452 | 20.95253 | 2.824889 | 20.24349 | 66.10703 | 5.197827 | 2EXP3 | 15.81479 | 5.214749 | 1.828703 | -3.0876 | 5.599234 | 0 | 4.284938 | 0.5400705 | 75.833 | 65.365 | 53.229 | 4.948 | 36.1017 | 34.285 | 31.6204 | 10.2437 | 0.938748 | 18.45 | 24.61 | 10.9 | 2.26 | 3 | 0.541015625 | 0.1392148 | 4.890625 | 0.0232503 | 6.046875 | 0.003305677
2EXP15 | 3 | 1 | 13.03 | 61.62 | 0.51 | 2.75 | 1.4025 | 7.89 | 1.66 | 0.482868 | 256.8821 | 36.14408 | 80.44291 | 71.47475 | 35.26234 | 2.483136 | 19.82185 | 104.5079 | 7.96983 | 2EXP15 | 34.31147 | 64.83007 | 55.56246 | 16.22893 | 2.611452 | 34.6335 | 81.24153 | 5.995338 | 2EXP15 | 31.65188 | 54.10374 | 46.30268 | 22.30966 | 2.824551 | 19.69049 | 72.63939 | 5.935435 | 2EXP15 | 11.24512 | 5.828353 | 2.342591 | 3.428453 | 7.862227 | 4.866628 | 5.866266 | 0.6720454 | 80.625 | 66.146 | 54.948 | 5.729 | 36.132 | 34.285 | 31.6507 | 11.2429 | 0.9336568 | 18.18 | 28.06 | 12.34 | 2.27 | 15 | 0.5439453125 | 0.1414946 | 4.82421875 | 0.02494939 | 6.0625 | 0.002977509
2EXP27 | 3 | 2 | 13.02 | 62.03 | 0.51 | 2.75 | 1.4025 | 7.89 | 1.66 | 0.482868 | 256.8821 | 36.11502 | 80.60271 | 73.31287 | 33.49778 | 2.485067 | 22.11277 | 119.147 | 10.05686 | 2EXP27 | 34.28672 | 67.72269 | 60.55983 | 15.84627 | 2.613281 | 38.60805 | 100.153 | 8.454691 | 2EXP27 | 31.61816 | 54.92769 | 48.52954 | 21.65182 | 2.827487 | 22.08887 | 84.13686 | 7.584934 | 2EXP27 | 11.51243 | 6.663833 | 2.751283 | -0.3587046 | 7.680265 | 17.88514 | 6.519928 | 0.7031944 | 80.521 | 69.375 | 55.208 | 6.51 | 36.1017 | 34.285 | 31.6204 | 11.5154 | 0.9251991 | 19.9 | 36.37 | 14.07 | 2.59 | 27 | 0.5356445 | 0.1685278 | 4.86328125 | 0.02786145 | 6.04296875 | 0.002676551
2EXP4 | 4 | 0 | 6.53 | 18.89 | 0.35 | 1.22 | 0.427 | 9.48 | 1.47 | 0.39816 | 233.9241 | 36.17351 | 6.269461 | 1.424617 | -0.1769634 | 2.481183 | 0 | 2.827663 | 0.294048 | 2EXP4 | 34.21887 | 5.682857 | 0.4935665 | -0.2030967 | 2.618307 | 0 | 0.9490044 | 0.09511252 | 2EXP4 | 31.25687 | 7.884642 | 1.630382 | -0.2891566 | 2.859341 | 40.45713 | 2.886076 | 0.2606835 | 2EXP4 | 11.24711 | 171.1132 | 97.20187 | -7.686182 | 7.860844 | 6.613799 | 63.41603 | 1.315114 | 5.781 | 6.094 | 7.812 | 169.271 | 36.1622 | 34.5877 | 31.2571 | 11.3337 | 0.03302447 | 59.64 | 6.47 | 6.37 | 1.02 | 4 | 0.3876953125 | 0.04880353 | 4.4375 | 0.1558099 | 5.34375 | 0.007167169
2EXP16 | 4 | 1 | 6.6 | 18.95 | 0.35 | 1.22 | 0.427 | 9.48 | 1.47 | 0.39816 | 233.9241 | 35.81391 | 6.082887 | 1.374732 | 0.1284139 | 2.505268 | 12.43855 | 2.815988 | 0.2919896 | 2EXP16 | 34.64442 | 5.482402 | 0.4244628 | -0.1480139 | 2.587113 | 0 | 0.8560006 | 0.0839201 | 2EXP16 | 31.40422 | 6.909262 | 1.267938 | -0.3410853 | 2.84626 | 0 | 2.356611 | 0.2247588 | 2EXP16 | 10.65565 | 200.162 | 52.76339 | -394.1836 | 8.29581 | 13.98706 | 25.45402 | 0.3579641 | 5.99 | 5.521 | 6.771 | 197.24 | 35.7989 | 34.5575 | 31.4085 | 10.6979 | 0.02947399 | 61.27 | 69.07 | 51.3 | 1.35 | 16 | 0.3933105 | 0.05737896 | 4.37890625 | 0.1520963 | 5.5390625 | 0.007079734
2EXP28 | 4 | 2 | 6.57 | 18.86 | 0.35 | 1.22 | 0.427 | 9.48 | 1.47 | 0.39816 | 233.9241 | 35.83206 | 5.717088 | 1.650514 | 1.192785 | 2.50404 | 12.23975 | 3.583252 | 0.4058732 | 2EXP28 | 34.11057 | 5.017873 | 1.001841 | -0.1063357 | 2.626372 | 28.68306 | 2.176977 | 0.2494604 | 2EXP28 | 31.65021 | 6.684984 | 1.773776 | -0.01216553 | 2.824697 | 121.3654 | 3.507334 | 0.3611691 | 2EXP28 | 10.03889 | 205.6938 | 7.335973 | -710.1144 | 8.80405 | 0 | 3.159576 | 0.03698354 | 5.885 | 5.156 | 6.25 | 205.573 | 35.8595 | 34.1336 | 31.0451 | 10.0318 | 0.02783059 | 56.25 | 69.71 | 62.32 | 1.12 | 28 | 0.3837890625 | 0.05979644 | 4.39453125 | 0.1608889 | 5.3359375 | 0.008024112
2EXP5 | 5 | 0 | 13.46 | 125.64 | 0.93 | 3.17 | 2.9481 | 5.14 | 1.95 | 0.573624 | 330.1167 | 36.17153 | 83.78283 | 71.66652 | 40.67916 | 2.481315 | 16.57815 | 90.11696 | 5.914882 | 2EXP5 | 34.33875 | 73.44201 | 61.11419 | 18.48158 | 2.60944 | 32.55013 | 78.25101 | 4.957419 | 2EXP5 | 31.67009 | 54.94245 | 44.73154 | 24.04314 | 2.822969 | 17.24374 | 61.34611 | 4.380758 | 2EXP5 | 11.02315 | 4.889094 | 1.298988 | -0.3844034 | 8.020041 | 1.577297 | 3.17111 | 0.3618242 | 83.281 | 75.469 | 55.521 | 4.792 | 36.1622 | 34.3455 | 31.7113 | 11.031 | 0.9455906 | 14.77 | 23.41 | 10.28 | 2.28 | 5 | 0.3669434 | 0.08790752 | 4.6640625 | 0.01664573 | 7.01953125 | 0.002208542
2EXP17 | 5 | 1 | 13.4 | 126.58 | 0.93 | 3.17 | 2.9481 | 5.14 | 1.95 | 0.573624 | 330.1167 | 36.15802 | 84.49516 | 73.09505 | 39.93695 | 2.482211 | 17.87373 | 94.75745 | 6.41179 | 2EXP17 | 34.31956 | 72.71838 | 61.46809 | 18.41084 | 2.610855 | 34.43862 | 82.02869 | 5.46369 | 2EXP17 | 31.65684 | 57.23227 | 47.95605 | 25.06279 | 2.824121 | 19.33707 | 68.99976 | 5.169788 | 2EXP17 | 11.68474 | 7.569293 | 3.52698 | 1.172339 | 7.567394 | 9.531841 | 8.114577 | 0.8725151 | 83.906 | 74.687 | 58.385 | 7.5 | 36.1925 | 34.3152 | 31.6507 | 11.6971 | 0.9179485 | 16.46 | 24.77 | 10.68 | 2.32 | 17 | 0.3618164 | 0.1007085 | 4.59765625 | 0.02543543 | 7.2890625 | 0.001853689
2EXP29 | 5 | 2 | 13.43 | 126.74 | 0.93 | 3.17 | 2.9481 | 5.14 | 1.95 | 0.573624 | 330.1167 | 36.17334 | 97.70352 | 87.19285 | 44.20029 | 2.481194 | 19.35163 | 117.727 | 8.295646 | 2EXP29 | 34.34766 | 78.46194 | 67.90565 | 20.18238 | 2.608784 | 32.65121 | 94.74718 | 6.432714 | 2EXP29 | 31.67701 | 63.74261 | 55.03179 | 27.25427 | 2.822368 | 19.11435 | 81.71056 | 6.317631 | 2EXP29 | 19.78633 | 4.94238 | 2.121851 | -1.844295 | 4.483399 | 0 | 5.031052 | 0.7522883 | 98.177 | 80.156 | 64.323 | 4.844 | 36.1925 | 34.3455 | 31.7113 | 11.0915 | 0.9529805 | 14.62 | 29.03 | 12.98 | 2.24 | 29 | 0.3796387 | 0.1262058 | 4.68359375 | 0.0267671 | 7.02734375 | 0.00188907
2EXP6 | 6 | 0 | 6.61 | 32.22 | 0.7 | 1.44 | 1.008 | 7.56 | 1.29 | 0.63504 | 262.8571 | 36.09909 | 8.261527 | 1.746747 | 0.09529663 | 2.486127 | 20.84865 | 3.001404 | 0.2681205 | 2EXP6 | 34.37281 | 7.345988 | 0.9267842 | 0.1759496 | 2.606932 | 14.26608 | 1.620532 | 0.1443768 | 2EXP6 | 31.19117 | 7.934601 | 0.8377546 | -0.494844 | 2.865213 | 14.23361 | 1.378183 | 0.118046 | 2EXP6 | 10.43509 | 162.659 | 36.43456 | -333.1805 | 8.470651 | 12.54094 | 19.13611 | 0.2886492 | 8.073 | 7.76 | 7.917 | 161.979 | 36.1017 | 34.3758 | 31.1965 | 10.4859 | 0.04747371 | 51.22 | 6.63 | 6.37 | 1.04 | 6 | 0.4868164 | 0.09020812 | 4.05078125 | 0.04146577 | 4.66796875 | 0.003733002
2EXP18 | 6 | 1 | 6.6 | 30.39 | 0.7 | 1.44 | 1.008 | 7.56 | 1.29 | 0.63504 | 262.8571 | 36.00758 | 7.9587 | 1.827333 | 0.4825659 | 2.492236 | 17.68126 | 3.24359 | 0.2980302 | 2EXP18 | 34.31757 | 7.187045 | 0.9874962 | -0.01453105 | 2.611002 | 0 | 1.739621 | 0.1592852 | 2EXP18 | 31.29391 | 8.05155 | 1.099429 | -0.2067013 | 2.85604 | 13.73333 | 1.834331 | 0.158143 | 2EXP18 | 10.37998 | 201.7846 | 37.58814 | -521.6678 | 8.515499 | 18.77419 | 17.43998 | 0.2289218 | 7.812 | 7.24 | 7.969 | 200.625 | 36.0108 | 34.3152 | 31.2874 | 10.3648 | 0.03747895 | 54.28 | 63.27 | 60.91 | 1.04 | 18 | 0.5131836 | 0.08973597 | 4.02734375 | 0.04204049 | 4.6796875 | 0.004154059
2EXP30 | 6 | 2 | 6.62 | 32.3 | 0.7 | 1.44 | 1.008 | 7.56 | 1.29 | 0.63504 | 262.8571 | 36.43246 | 8.458121 | 2.574303 | 1.145474 | 2.46414 | 10.67496 | 4.614792 | 0.4375225 | 2EXP30 | 33.94612 | 6.94847 | 0.8506441 | -0.08087822 | 2.638718 | 18.98877 | 1.477366 | 0.1394996 | 2EXP30 | 31.32452 | 8.28742 | 1.546745 | 0.0903403 | 2.85332 | 0 | 2.627114 | 0.2294645 | 2EXP30 | 10.72966 | 176.515 | 63.02586 | -198.9751 | 8.238749 | 9.810948 | 34.29536 | 0.5553472 | 8.229 | 7.187 | 8.177 | 174.687 | 36.4347 | 34.4364 | 31.3177 | 10.7887 | 0.04498786 | 56.77 | 72.02 | 49.13 | 1.47 | 30 | 0.4899902 | 0.08918784 | 4.046875 | 0.043014 | 4.66015625 | 0.003772003
2EXP7 | 7 | 0 | 12.71 | 12.55 | 0.1 | 2.27 | 0.227 | 5.81 | 2.31 | 0.06972 | 305.8864 | 36.1045 | 2.825429 | 2.126544 | 1.063244 | 2.485768 | 15.10064 | 11.14194 | 3.042764 | 2EXP7 | 34.26023 | 3.634523 | 2.955204 | 0.762373 | 2.615241 | 46.45424 | 15.78023 | 4.350248 | 2EXP7 | 31.61987 | 3.20171 | 2.422759 | 0.9839433 | 2.827338 | 29.67452 | 12.03933 | 3.110283 | 2EXP7 | 11.65383 | 29.8614 | 25.45433 | 31.68422 | 7.587393 | 6.300308 | 64.61162 | 5.775793 | 3.021 | 3.594 | 3.177 | 30.417 | 36.1017 | 34.2244 | 31.6204 | 11.6971 | 0.09034631 | 67.45 | 67.96 | 15.3 | 4.44 | 7 | 0.1413574 | 0.1507988 | 3.494140625 | 0.01498742 | 8.25 | 0.001539751
2EXP19 | 7 | 1 | 12.57 | 10.67 | 0.1 | 2.27 | 0.227 | 5.81 | 2.31 | 0.06972 | 305.8864 | 36.1301 | 3.891997 | 3.248246 | 1.564284 | 2.484065 | 20.55443 | 17.74153 | 5.045815 | 2EXP19 | 34.29506 | 3.343723 | 2.656281 | 0.6419568 | 2.612664 | 42.92845 | 14.10632 | 3.864007 | 2EXP19 | 31.63876 | 3.616993 | 2.880631 | 1.339898 | 2.825693 | 21.26607 | 14.70687 | 3.911976 | 2EXP19 | 11.05019 | 10.84177 | 7.300942 | -1.505635 | 8.000484 | 35.20929 | 21.0474 | 2.06193 | 4.167 | 3.385 | 3.542 | 10.937 | 36.0714 | 34.2547 | 31.5902 | 11.0915 | 0.2758872 | 44.61 | 73.99 | 14.22 | 5.2 | 19 | 0.1497803 | 0.1003973 | 3.46484375 | 0.01861964 | 8.2265625 | 0.001671192
2EXP31 | 7 | 2 | 9.69 | 7.08 | 0.1 | 2.27 | 0.227 | 5.81 | 2.31 | 0.06972 | 305.8864 | 36.07412 | 8.882326 | 6.43221 | 2.048202 | 2.487791 | 26.6648 | 18.19473 | 2.625268 | 2EXP31 | 34.24702 | 3.490852 | 0.4951855 | -0.009800008 | 2.61622 | 0 | 1.261681 | 0.1653006 | 2EXP31 | 31.63751 | 9.997476 | 7.426454 | 2.974246 | 2.825802 | 26.05475 | 20.26656 | 2.888522 | 2EXP31 | 11.74313 | 184.6525 | 73.31065 | -491.7267 | 7.529898 | 94.6527 | 38.62923 | 0.6584282 | 8.49 | 4.115 | 10.781 | 177.344 | 36.1017 | 34.2244 | 31.6204 | 11.7577 | 0.04568593 | 66.88 | 64.25 | 29.83 | 2.15 | 31 | 0.1640625 | 0.1043527 | 3.494140625 | 0.02206191 | 8.234375 | 0.001348101
2EXP8 | 8 | 0 | 6.36 | 6.97 | 0.18 | 0.65 | 0.117 | 7.06 | 2.05 | 0.0991224 | 272.9745 | 36.64856 | 0.8028662 | 0.2971472 | 0.08076558 | 2.450104 | 10.52308 | 1.858018 | 0.5875739 | 2EXP8 | 34.53094 | 1.01974 | 0.5228156 | 0.1005909 | 2.595355 | 20.99051 | 3.294141 | 1.052104 | 2EXP8 | 31.77036 | 1.439612 | 0.7122372 | 0.3281313 | 2.814288 | 0 | 3.645498 | 0.9791893 | 2EXP8 | 11.67426 | 34.64958 | 17.83591 | -21.57105 | 7.574161 | 9.384851 | 24.09466 | 1.060798 | 0.833 | 1.042 | 1.406 | 33.542 | 36.6467 | 34.5272 | 31.4388 | 11.6365 | 0.02423273 | 69.38 | 32.14 | 19.32 | 1.66 | 8 | 0.2084961 | 0.07794204 | 3.759765625 | 0.01001623 | 7.359375 | 0.001685659
2EXP20 | 8 | 1 | 3.69 | 7.06 | 0.18 | 0.65 | 0.117 | 7.06 | 2.05 | 0.0991224 | 272.9745 | 0 | 0 | 0 | -0.06860005 | 7.9228e+28 | 0 | 0 | 0 | 2EXP20 | 33.80569 | 0.6405422 | 0.2105759 | -0.0007885064 | 2.649358 | 0 | 1.476316 | 0.4897498 | 2EXP20 | 31.63564 | 2.022192 | 1.285276 | 0.6365499 | 2.825964 | 15.21188 | 6.561891 | 1.744128 | 2EXP20 | 11.30231 | 2.69688 | 0.6740811 | -2.850612 | 7.822573 | 0 | 2.42737 | 0.3332418 | 0.625 | 0.573 | 1.979 | 2.552 | 35.6172 | 34.0125 | 31.6204 | 11.3035 | 0.1967265 | 42.88 | 12.48 | 7.5 | 1.66 | 20 | 0.2086182 | 0.07723815 | 3.783203125 | 0.007937532 | 7.34375 | 0.001593667
2EXP32 | 8 | 2 | 6.25 | 8.29 | 0.18 | 0.65 | 0.117 | 7.06 | 2.05 | 0.0991224 | 272.9745 | 36.0997 | 0.9788826 | 0.5799634 | 0.1053219 | 2.486087 | 11.32468 | 4.046811 | 1.453837 | 2EXP32 | 34.34555 | 1.117053 | 0.7279609 | 0.1231196 | 2.608939 | 48.87212 | 5.079494 | 1.870924 | 2EXP32 | 31.59359 | 3.035198 | 1.772493 | 0.8809869 | 2.82963 | 15.79832 | 6.926142 | 1.403727 | 2EXP32 | 11.10289 | 31.48813 | 29.50558 | 9.856253 | 7.962623 | 30.04761 | 107.0598 | 14.88263 | 0.885 | 1.094 | 2.969 | 31.771 | 35.7081 | 34.3455 | 31.5599 | 11.1218 | 0.02710069 | 54.63 | 58.89 | 6.37 | 9.25 | 32 | 0.2088623 | 0.07875511 | 3.806640625 | 0.009411878 | 7.34765625 | 0.001571014
2EXP9 | 9 | 0 | 13.31 | 102.78 | 0.77 | 2.99 | 2.3023 | 6.07 | 1.54 | 0.560868 | 297.9242 | 36.12345 | 79.93201 | 69.7505 | 36.3275 | 2.484507 | 18.92892 | 95.83261 | 6.850704 | 2EXP9 | 34.29995 | 67.8589 | 58.30161 | 17.04086 | 2.612303 | 34.72547 | 83.60051 | 6.100218 | 2EXP9 | 31.63888 | 55.20984 | 46.21018 | 23.46471 | 2.825682 | 19.02308 | 67.51104 | 5.134661 | 2EXP9 | 11.12501 | 5.411495 | 1.54535 | -0.7122371 | 7.946838 | 3.22344 | 3.666126 | 0.3997133 | 79.583 | 69.271 | 55.156 | 5.312 | 36.1017 | 34.285 | 31.681 | 11.1218 | 0.9374286 | 16.94 | 27.34 | 11.29 | 2.42 | 9 | 0.400390625 | 0.144436 | 4.33984375 | 0.02880288 | 5.5625 | 0.002970835
2EXP21 | 9 | 1 | 13.26 | 103.74 | 0.77 | 2.99 | 2.3023 | 6.07 | 1.54 | 0.560868 | 297.9242 | 36.14629 | 66.36854 | 56.77238 | 30.09582 | 2.482989 | 17.71409 | 80.21805 | 5.91616 | 2EXP21 | 34.31464 | 56.12857 | 46.61888 | 14.46391 | 2.611218 | 32.59496 | 67.23783 | 4.902247 | 2EXP21 | 31.65011 | 47.17427 | 38.80726 | 20.35315 | 2.824705 | 18.07418 | 58.7873 | 4.638131 | 2EXP21 | 19.94011 | 5.349597 | 2.779439 | -2.607158 | 4.449169 | 0 | 6.481706 | 1.081427 | 66.146 | 57.135 | 47.708 | 5.365 | 36.1622 | 34.3152 | 31.6507 | 10.9704 | 0.9249766 | 18.02 | 24.5 | 10.11 | 2.42 | 21 | 0.4140625 | 0.171875 | 4.41015625 | 0.02578333 | 5.546875 | 0.003182768
2EXP33 | 9 | 2 | 13.27 | 102.11 | 0.77 | 2.99 | 2.3023 | 6.07 | 1.54 | 0.560868 | 297.9242 | 36.15754 | 101.6761 | 91.61047 | 43.82879 | 2.482242 | 20.99187 | 126.4229 | 9.101301 | 2EXP33 | 34.32722 | 78.6153 | 68.45668 | 19.71852 | 2.61029 | 34.66779 | 96.44827 | 6.738774 | 2EXP33 | 31.66414 | 64.58601 | 56.32164 | 27.92045 | 2.823486 | 19.84566 | 85.85513 | 6.814998 | 2EXP33 | 11.27033 | 5.648098 | 2.017211 | -1.941021 | 7.844696 | 2.861248 | 4.819839 | 0.5555699 | 102.292 | 79.792 | 64.375 | 5.573 | 36.132 | 34.3152 | 31.6204 | 11.2732 | 0.9483336 | 15.95 | 29.64 | 13.23 | 2.24 | 33 | 0.4455566 | 0.2813699 | 4.43359375 | 0.02915749 | 5.55859375 | 0.004279581
2EXP10 | 10 | 0 | 13.22 | 90.44 | 0.98 | 2 | 1.96 | 9.99 | 2.2 | 1.174824 | 228.1081 | 36.13863 | 75.68587 | 67.06491 | 32.96914 | 2.483498 | 20.04498 | 100.0484 | 7.77929 | 2EXP10 | 34.30628 | 61.86681 | 53.05336 | 15.59283 | 2.611836 | 35.15954 | 79.28266 | 6.01959 | 2EXP10 | 31.64435 | 50.14966 | 42.45369 | 21.8886 | 2.825207 | 19.29512 | 67.05027 | 5.516357 | 2EXP10 | 11.08559 | 5.545573 | 1.51222 | -2.155563 | 7.975013 | 2.499764 | 3.533982 | 0.3749288 | 77.031 | 63.646 | 50.26 | 5.417 | 36.132 | 34.3152 | 31.5902 | 11.0915 | 0.934298 | 18.63 | 28.03 | 11.72 | 2.39 | 10 | 0.6538086 | 0.3769604 | 6.9765625 | 0.009203527 | 8.109375 | 0.001938072
2EXP22 | 10 | 1 | 13.18 | 85.25 | 0.98 | 2 | 1.96 | 9.99 | 2.2 | 1.174824 | 228.1081 | 36.14911 | 70.18964 | 60.11181 | 31.47672 | 2.482802 | 18.66504 | 82.87817 | 5.964756 | 2EXP22 | 34.31339 | 61.64946 | 51.7709 | 15.81372 | 2.611311 | 33.24115 | 73.5505 | 5.240731 | 2EXP22 | 31.65203 | 49.22857 | 40.1734 | 20.45048 | 2.824538 | 18.38964 | 58.49835 | 4.436517 | 2EXP22 | 10.0341 | 5.110969 | 1.356255 | -0.0804237 | 8.80824 | 2.508641 | 3.255013 | 0.3612141 | 70.573 | 63.021 | 49.896 | 5.104 | 36.132 | 34.3152 | 31.6507 | 10.0318 | 0.9325555 | 17.83 | 26.45 | 10.06 | 2.63 | 22 | 0.6567383 | 0.3737918 | 7.0625 | 0.01116565 | 8.109375 | 0.002504441
2EXP34 | 10 | 2 | 13.08 | 79.05 | 0.98 | 2 | 1.96 | 9.99 | 2.2 | 1.174824 | 228.1081 | 36.13402 | 92.34496 | 82.96859 | 41.5918 | 2.483804 | 20.14893 | 118.7114 | 8.848686 | 2EXP34 | 34.30234 | 81.10744 | 72.38284 | 19.47476 | 2.612127 | 38.08091 | 108.806 | 8.296413 | 2EXP34 | 31.63845 | 61.59491 | 53.5143 | 25.75836 | 2.82572 | 19.85221 | 82.49074 | 6.622558 | 2EXP34 | 10.51997 | 5.150173 | 1.616942 | 0.5129661 | 8.402495 | 2.169975 | 4.003168 | 0.4576385 | 91.562 | 82.604 | 62.656 | 5.104 | 36.1622 | 34.285 | 31.6204 | 10.5162 | 0.9471996 | 16.9 | 33.89 | 13.5 | 2.51 | 34 | 0.73046875 | 0.3806818 | 7.078125 | 0.01108927 | 8.1640625 | 0.002384868
2EXP11 | 11 | 0 | 12.75 | 37.54 | 0.39 | 2.45 | 0.9555 | 4.88 | 1.2 | 0.228384 | 341.3115 | 36.1304 | 57.91653 | 51.79901 | 24.00089 | 2.484045 | 21.46721 | 91.77742 | 8.46733 | 2EXP11 | 34.29148 | 54.81012 | 48.45868 | 13.23395 | 2.612929 | 37.9085 | 85.18803 | 7.62956 | 2EXP11 | 31.64135 | 42.84163 | 37.14698 | 15.9338 | 2.825467 | 23.084 | 68.22491 | 6.523137 | 2EXP11 | 10.48472 | 5.307352 | 1.608401 | 0.3502278 | 8.430665 | 2.219599 | 4.020403 | 0.4348263 | 57.812 | 56.146 | 43.49 | 5.26 | 36.132 | 34.285 | 31.6204 | 10.4859 | 0.9166032 | 21.7 | 35.22 | 12.79 | 2.75 | 11 | 0.2692871 | 0.2009293 | 2.626953125 | 0.04644517 | 4.2265625 | 0.003565085
2EXP23 | 11 | 1 | 12.76 | 37.96 | 0.39 | 2.45 | 0.9555 | 4.88 | 1.2 | 0.228384 | 341.3115 | 36.11411 | 48.64711 | 43.38124 | 19.44006 | 2.485128 | 22.59262 | 82.96667 | 8.238182 | 2EXP23 | 34.2722 | 45.23103 | 40.2026 | 11.09631 | 2.614355 | 37.16848 | 79.07541 | 7.995062 | 2EXP23 | 31.61594 | 34.09968 | 28.75312 | 13.0348 | 2.82768 | 21.15565 | 54.5286 | 5.37788 | 2EXP23 | 11.09579 | 12.44745 | 8.604363 | 0.5687304 | 7.967706 | 31.89208 | 21.1398 | 2.238921 | 49.062 | 45.469 | 34.687 | 12.552 | 36.132 | 34.285 | 31.5902 | 11.0915 | 0.7962801 | 24.27 | 35.45 | 11.94 | 2.97 | 23 | 0.2915039 | 0.2181742 | 2.66015625 | 0.04226322 | 4.21484375 | 0.004514452
2EXP35 | 11 | 2 | 12.59 | 33.83 | 0.39 | 2.45 | 0.9555 | 4.88 | 1.2 | 0.228384 | 341.3115 | 36.1204 | 86.37875 | 80.38293 | 31.29266 | 2.48471 | 26.44207 | 143.9184 | 13.40652 | 2EXP35 | 34.2869 | 70.20171 | 63.85254 | 16.06007 | 2.613267 | 41.5782 | 111.9818 | 10.05684 | 2EXP35 | 31.62748 | 59.87153 | 54.46373 | 20.22417 | 2.826675 | 27.83011 | 102.6102 | 10.07133 | 2EXP35 | 11.00583 | 4.843284 | 1.341256 | -0.3036183 | 8.03263 | 1.715046 | 3.404559 | 0.3829943 | 86.458 | 71.198 | 60.26 | 4.74 | 36.1017 | 34.285 | 31.6507 | 11.0007 | 0.9480252 | 21.28 | 41.21 | 17.7 | 2.33 | 35 | 0.2712402 | 0.1968947 | 2.642578125 | 0.04711752 | 4.21484375 | 0.003366833