## Sheet1
Sample ID | id | repeat | pH | Cond | C_Zn | C_OH_C_Zn | C_OH | Peak Ratio | 00n Size | Isotropic Size | Aspect Ratio | experiment_number | pressure_a_mean | pressure_a_std | pressure_b_mean | pressure_b_std | pressure_air_mean | pressure_air_std
EXP2-2 | 0 | 0 | 9.55 | 17.52 | 0.28 | 1.76 | 0.49 | 0.09633384 | 56.12 | 6.49 | 8.64 | 2-2 | 0.259765625 | 0.09833177 | 2.9609375 | 0.02378793 | 3.595703125 | 0.003619806
EXP14 | 0 | 1 | 9.25 | 16.57 | 0.28 | 1.76 | 0.49 | 0.01056431 | 75.7 | 63.21 | 1.2 | 14 | 0.2380371 | 0.1014103 | 2.947265625 | 0.01677435 | 3.599609375 | 0.003579846
EXP26 | 0 | 2 | 9.75 | 17.342 | 0.28 | 1.76 | 0.49 | 0.08148594 | 54.43 | 7.05 | 7.73 | 26 | 0.2565918 | 0.09241199 | 2.9921875 | 0.01763422 | 3.615234375 | 0.004359974
EXP6 | 1 | 0 | 12.78 | 56.427 | 0.66 | 2.35 | 1.55 | 0.955491 | 40.69 | 16.1 | 2.53 | 6 | 0.5756836 | 0.3114928 | 3.75390625 | 0.04162331 | 3.73046875 | 0.01497873
EXP18 | 1 | 1 | 12.75 | 55.8 | 0.66 | 2.35 | 1.55 | 0.6696617 | 44.32 | 11.72 | 3.78 | 18 | 0.5224609375 | 0.1832944 | 3.76953125 | 0.03873057 | 3.69921875 | 0.008950964
EXP30 | 1 | 2 | 12.51 | 49.47 | 0.66 | 2.35 | 1.55 | 0.9528021 | 38.76 | 16.59 | 2.34 | 30 | 0.5532227 | 0.29391 | 3.740234375 | 0.06325065 | 3.701171875 | 0.01333278
EXP9-1 | 2 | 0 | 6.16 | 32.24 | 0.83 | 0.77 | 0.64 | 0.02969769 | 62.46 | 61.52 | 1.02 | 9-1 | 0.3647461 | 0.06626506 | 3.095703125 | 0.03081625 | 3.599609375 | 0.003965596
EXP21-1 | 2 | 1 | 6.14 | 31.01 | 0.83 | 0.77 | 0.64 | 0.056243 | 6.39 | 43.98 | 0.15 | 21-1 | 0.3532715 | 0.07144091 | 3.05859375 | 0.03947158 | 3.61328125 | 0.005223818
EXP33 | 2 | 2 | 6.25 | 32.41 | 0.83 | 0.77 | 0.64 | 0.02780173 | 75.38 | 27.63 | 2.73 | 33 | 0.3686523 | 0.06076159 | 3.12109375 | 0.03633448 | 3.63671875 | 0.003956599
EXP5 | 3 | 0 | 13.11 | 69.15 | 0.46 | 3.14 | 1.44 | 0.9167182 | 37.84 | 16.45 | 2.3 | 5 | 0.2570801 | 0.1584758 | 3.673828125 | 0.02568448 | 3.6484375 | 0.004012898
EXP17 | 3 | 1 | 13.08 | 68.6 | 0.46 | 3.14 | 1.44 | 0.8440367 | 40.01 | 11.9 | 3.36 | 17 | 0.3037109375 | 0.1068127 | 3.53125 | 0.0222276 | 3.642578125 | 0.003455932
EXP29 | 3 | 2 | 13.12 | 67.86 | 0.46 | 3.14 | 1.44 | 0.9448621 | 35.49 | 15.22 | 2.33 | 29 | 0.3063965 | 0.1260956 | 3.55078125 | 0.05785891 | 3.638671875 | 0.004885433
EXP4-1 | 4 | 0 | 6.66 | 19.27 | 0.38 | 1.23 | 0.47 | 0.01078004 | 74.95 | 56.5 | 1.33 | 4-1 | 0.2524414 | 0.1034212 | 2.9296875 | 0.01819792 | 3.599609375 | 0.003785438
EXP16 | 4 | 1 | 6.59 | 19.28 | 0.38 | 1.23 | 0.47 | 0.01623684 | 76.01 | 60.32 | 1.26 | 16 | 0.2536621 | 0.08836622 | 2.947265625 | 0.01746811 | 3.61328125 | 0.003369932
EXP28 | 4 | 2 | 6.7 | 19.84 | 0.38 | 1.23 | 0.47 | 0.02015675 | 73.66 | 49.62 | 1.48 | 28 | 0.2736816 | 0.07917038 | 2.998046875 | 0.01760993 | 3.611328125 | 0.003599919
EXP11 | 5 | 0 | 13.31 | 112.83 | 0.98 | 2.85 | 2.79 | 0.9444449 | 37.15 | 15.58 | 2.38 | 11 | 0.8974609375 | 0.3612622 | 4.90625 | 0.05652866 | 3.8515625 | 0.03242267
EXP23-1 | 5 | 1 | 13.3 | 108 | 0.98 | 2.85 | 2.79 | 0.958119 | 33.55 | 10.4 | 3.23 | 23-1 | 0.7348633 | 0.1945183 | 4.79296875 | 0.04077526 | 3.8203125 | 0.0127732
EXP35 | 5 | 2 | 13.27 | 112.54 | 0.98 | 2.85 | 2.79 | 0.9519491 | 32.33 | 14.6 | 2.21 | 35 | 1.350586 | 0.4258858 | 5.328125 | 0.09306268 | 4.05078125 | 0.06442864
EXP7-1 | 6 | 0 | 6.39 | 30.1 | 0.7 | 1.28 | 0.9 | 0.0262354 | 70.47 | 39.88 | 1.77 | 7-1 | 0.3779296875 | 0.09181202 | 3.2421875 | 0.0498494 | 3.640625 | 0.005318703
EXP19 | 6 | 1 | 6.37 | 29.66 | 0.7 | 1.28 | 0.9 | 0.0246371 | 35.9 | 62.19 | 0.58 | 19 | 0.3586426 | 0.09011232 | 3.1640625 | 0.04459877 | 3.65625 | 0.004129524
EXP31 | 6 | 2 | 6.4 | 31.04 | 0.7 | 1.28 | 0.9 | 0.0329972 | 72.02 | 63.21 | 1.14 | 31 | 0.376709 | 0.08214517 | 3.19921875 | 0.05277015 | 3.640625 | 0.005389954
EXP0-1 | 7 | 0 | 12.3 | 12.88 | 0.1 | 2.62 | 0.26 | 0.186191 | 56.98 | 15.36 | 3.71 | 0-1 | 0.1903076 | 0.08378768 | 2.837890625 | 0.01595836 | 3.587890625 | 0.003249183
EXP12 | 7 | 1 | 12.35 | 13.66 | 0.1 | 2.62 | 0.26 | 0.5729664 | 46.53 | 13.01 | 3.58 | 12 | 0.1881104 | 0.08127839 | 2.86328125 | 0.015625 | 3.59765625 | 0.003344276
EXP24 | 7 | 2 | 11.74 | 9.91 | 0.1 | 2.62 | 0.26 | 0.5323278 | 54.91 | 14.78 | 3.72 | 24 | 0.199707 | 0.07182152 | 2.880859375 | 0.0148411 | 3.607421875 | 0.003815309
EXP1-1 | 8 | 0 | 6.3 | 8.95 | 0.2 | 0.57 | 0.11 | 0.04652617 | 74.82 | 56.64 | 1.32 | 1-1 | 0.1876221 | 0.08449902 | 2.720703125 | 0.01498564 | 3.57421875 | 0.002939293
EXP13 | 8 | 1 | 6.24 | 8.92 | 0.2 | 0.57 | 0.11 | 0.01082452 | 72.02 | 54.26 | 1.33 | 13 | 0.1813965 | 0.1047275 | 2.7265625 | 0.01587124 | 3.5859375 | 0.003525412
EXP25 | 8 | 2 | 6.31 | 9.17 | 0.2 | 0.57 | 0.11 | 0.03188418 | 75.75 | 58.67 | 1.29 | 25 | 0.2005615 | 0.1026324 | 2.734375 | 0.0175 | 3.6015625 | 0.004154098
EXP8 | 9 | 0 | 13.33 | 113.546 | 0.74 | 3.31 | 2.45 | 0.9422164 | 36.26 | 15.84 | 2.29 | 8 | 0.3786621 | 0.07370245 | 4.27734375 | 0.02143265 | 3.67578125 | 0.003574156
EXP20 | 9 | 1 | 13.29 | 112.73 | 0.74 | 3.31 | 2.45 | 0.9505365 | 37.83 | 12.5 | 3.03 | 20 | 0.3664551 | 0.07303464 | 4.30859375 | 0.02548447 | 3.70703125 | 0.004177918
EXP32 | 9 | 2 | 13.26 | 109.8 | 0.74 | 3.31 | 2.45 | 0.01924873 | 74.21 | 13.53 | 5.48 | 32 | 0.3835449 | 0.08497772 | 4.34375 | 0.02962005 | 3.68359375 | 0.004190002
EXP10 | 10 | 0 | 10.02 | 47.35 | 0.91 | 1.94 | 1.77 | 0.2606835 | 43.95 | 16.67 | 2.64 | 10 | 0.7807617 | 0.6754221 | 4.00390625 | 0.104878 | 3.771484375 | 0.0545378
EXP22-1 | 10 | 1 | 9.99 | 48.51 | 0.91 | 1.94 | 1.77 | 0.2599522 | 40.8 | 14.09 | 2.9 | 22-1 | 0.6508789 | 0.1580083 | 3.94140625 | 0.05122646 | 3.73046875 | 0.009325916
EXP34 | 10 | 2 | 9.75 | 48.17 | 0.91 | 1.94 | 1.77 | 0.1473207 | 28.58 | 19.8 | 1.44 | 34 | 0.612793 | 0.2169323 | 3.916015625 | 0.05171446 | 3.716796875 | 0.01204513
EXP3-2 | 11 | 0 | 10.71 | 18.29 | 0.37 | 2.15 | 0.8 | 0.4624188 | 62.62 | 15.04 | 4.16 | 3-2 | 0.3098145 | 0.1287431 | 3.193359375 | 0.04629205 | 3.626953125 | 0.004434235
EXP15-1 | 11 | 1 | 11.8 | 25.83 | 0.37 | 2.15 | 0.8 | 0.5885792 | 43.78 | 13.73 | 3.19 | 15-1 | 0.315918 | 0.1250966 | 3.212890625 | 0.04384498 | 3.6328125 | 0.00483871
EXP27 | 11 | 2 | 11.43 | 26 | 0.37 | 2.15 | 0.8 | 0.5658225 | 50.17 | 13.92 | 3.6 | 27 | 0.3173828125 | 0.1255769 | 3.193359375 | 0.03987003 | 3.634765625 | 0.003841181
EXP36 | 12 | 0 | 13.36 | 140.18 | 1 | 3.5 | 3.5 | 0.9570718 | 28.06 | 13.5 | 2.08 | 36 | 0.4516602 | 0.07959459 | 5.1484375 | 0.01711874 | 3.708984375 | 0.004607688
EXP42 | 12 | 1 | 13.39 | 145.33 | 1 | 3.5 | 3.5 | 0.9502619 | 27.66 | 13.27 | 2.08 | 42 | 0.4289551 | 0.05264656 | 5.1328125 | 0.01762272 | 3.73046875 | 0.003417457
EXP48 | 12 | 2 | 13.39 | 146.3 | 1 | 3.5 | 3.5 | 0.9519166 | 30.55 | 13.03 | 2.34 | 48 | 0.4494629 | 0.06711706 | 5.1640625 | 0.01443126 | 3.712890625 | 0.004520647
EXP37 | 13 | 0 | 12.69 | 35.6 | 0.3314384 | 2.568602 | 0.8513335 | 0.9267104 | 40.25 | 14.87 | 2.71 | 37 | 0.2954102 | 0.1319215 | 3.134765625 | 0.04096573 | 3.609375 | 0.00443892
EXP43 | 13 | 1 | 12.67 | 36.17 | 0.3314384 | 2.568602 | 0.8513335 | 0.878787 | 39.7 | 14.69 | 2.7 | 43 | 0.3037109375 | 0.1500201 | 3.13671875 | 0.04136831 | 3.609375 | 0.004553064
EXP49 | 13 | 2 | 12.66 | 34.53 | 0.3314384 | 2.568602 | 0.8513335 | 0.8151579 | 42.5 | 16.2 | 2.62 | 49 | 0.3078613 | 0.1615781 | 3.134765625 | 0.04380841 | 3.609375 | 0.004633387
EXP38 | 14 | 0 | 13.15 | 98.8 | 1 | 2.682971 | 2.682971 | 0.9499478 | 28.64 | 13.09 | 2.19 | 38 | 1.017578125 | 0.2447217 | 4.83203125 | 0.0498939 | 3.876953125 | 0.02470088
EXP44 | 14 | 1 | 13.15 | 99.12 | 1 | 2.682971 | 2.682971 | 0.9442051 | 30.65 | 12.75 | 2.4 | 44 | 0.7485352 | 0.2346706 | 4.625 | 0.04001267 | 3.771484375 | 0.0164018
EXP50 | 14 | 2 | 13.19 | 106.39 | 1 | 2.682971 | 2.682971 | 0.9255716 | 30.11 | 13.04 | 2.31 | 50 | 1.05078125 | 0.4086896 | 4.87890625 | 0.07816253 | 3.8828125 | 0.04615191
EXP39 | 15 | 0 | 12.89 | 59 | 0.5251042 | 2.73289 | 1.435052 | 0.9402854 | 32.37 | 13.62 | 2.38 | 39 | 0.3481445 | 0.118075 | 3.462890625 | 0.05893965 | 3.634765625 | 0.005696702
EXP45 | 15 | 1 | 12.92 | 59.37 | 0.5251042 | 2.73289 | 1.435052 | 0.9271862 | 36.28 | 13.92 | 2.61 | 45 | 0.369140625 | 0.140873 | 3.478515625 | 0.05442869 | 3.62890625 | 0.005495661
EXP51-1 | 15 | 2 | 12.94 | 60.97 | 0.5251042 | 2.73289 | 1.435052 | 0.90647 | 34.05 | 13.81 | 2.46 | 51-1 | 0.3896484375 | 0.1412907 | 3.486328125 | 0.04898459 | 3.634765625 | 0.005776464
EXP40 | 16 | 0 | 12.93 | 45.96 | 0.2644228 | 3.5 | 0.9254798 | 0.8246046 | 34.17 | 13.56 | 2.52 | 40 | 0.2575684 | 0.1125592 | 3.119140625 | 0.04852849 | 3.599609375 | 0.00446368
EXP46 | 16 | 1 | 12.94 | 46.65 | 0.2644228 | 3.5 | 0.9254798 | 0.9039589 | 35.36 | 13.88 | 2.55 | 46 | 0.26953125 | 0.107337 | 3.123046875 | 0.05222014 | 3.60546875 | 0.004557997
EXP52 | 16 | 2 | 12.99 | 46.75 | 0.2644228 | 3.5 | 0.9254798 | 0.8991946 | 35.17 | 13.79 | 2.55 | 52 | 0.2580566 | 0.09111873 | 3.123046875 | 0.04717792 | 3.591796875 | 0.004258853
EXP41 | 17 | 0 | 13.29 | 130.67 | 1 | 3.136465 | 3.136465 | 0.9545269 | 29.34 | 12.64 | 2.32 | 41 | 0.6494140625 | 0.2265038 | 4.890625 | 0.02730631 | 3.755859375 | 0.01096919
EXP47 | 17 | 1 | 13.27 | 129.3 | 1 | 3.136465 | 3.136465 | 0.917023 | 29.27 | 12.66 | 2.31 | 47 | 0.6186523 | 0.09826361 | 4.890625 | 0.02223942 | 3.74609375 | 0.005836972
EXP53 | 17 | 2 | 13.29 | 128.77 | 1 | 3.136465 | 3.136465 | 0.9449188 | 29.51 | 13.27 | 2.22 | 53 | 0.5390625 | 0.08718297 | 4.84375 | 0.02052671 | 3.716796875 | 0.004827903
EXP54 | 18 | 0 | 12.75 | 46.63 | 0.49 | 2.47 | 1.2 | 0.9369807 | 31.53 | 12.21 | 2.58 | 54 | 0.348877 | 0.1521169 | 3.193359375 | 0.05064985 | 3.525390625 | 0.005302112
EXP60 | 18 | 1 | 12.76 | 48.15 | 0.49 | 2.47 | 1.2 | 0.9236235 | 30.59 | 12.06 | 2.54 | 60 | 0.3525390625 | 0.148286 | 3.232421875 | 0.0439577 | 3.533203125 | 0.005769762
EXP66 | 18 | 2 | 12.81 | 48.75 | 0.49 | 2.47 | 1.2 | 0.927343 | 32.6 | 12.55 | 2.6 | 66 | 0.353515625 | 0.1757597 | 3.22265625 | 0.04492424 | 3.5390625 | 0.005635175
EXP55 | 19 | 0 | 12.81 | 31.07 | 0.2 | 2.9 | 0.57 | 0.890132 | 32.9 | 13.13 | 2.51 | 55 | 0.204834 | 0.1236591 | 2.826171875 | 0.01851892 | 3.48828125 | 0.004000297
EXP61 | 19 | 1 | 12.86 | 33.49 | 0.2 | 2.9 | 0.57 | 0.7119304 | 30.77 | 12.73 | 2.42 | 61 | 0.213623 | 0.1052857 | 2.85546875 | 0.02673991 | 3.498046875 | 0.003450412
EXP67 | 19 | 2 | 12.74 | 45.58 | 0.2 | 2.9 | 0.57 | 0.9380943 | 32.09 | 12.74 | 2.52 | 67 | 0.36328125 | 0.1935484 | 3.248046875 | 0.05280367 | 3.525390625 | 0.006202389
EXP56 | 20 | 0 | 12.9 | 77.1 | 1 | 2.21 | 2.21 | 0.9448773 | 26.88 | 10.69 | 2.51 | 56 | 1.064453125 | 0.6706422 | 4.36328125 | 0.1348478 | 3.783203125 | 0.0818921
EXP62 | 20 | 1 | 12.91 | 73.17 | 1 | 2.21 | 2.21 | 0.9414897 | 27.83 | 11.13 | 2.5 | 62 | 1.021484375 | 0.456501 | 4.359375 | 0.09251792 | 3.77734375 | 0.04931489
EXP68 | 20 | 2 | 12.89 | 72.98 | 1 | 2.21 | 2.21 | 0.9509988 | 29.33 | 11.58 | 2.53 | 68 | 1.495117 | 0.7419987 | 4.734375 | 0.2037954 | 4.015625 | 0.146036
EXP57 | 21 | 0 | 13.11 | 90.196 | 0.83 | 2.62 | 2.17 | 0.9384135 | 25.35 | 11.2 | 2.26 | 57 | 0.693359375 | 0.3647887 | 4.09375 | 0.0593094 | 3.6640625 | 0.02623601
EXP63 | 21 | 1 | 13.16 | 84.1 | 0.83 | 2.62 | 2.17 | 0.9442506 | 28.97 | 11.8 | 2.46 | 63 | 0.6865234375 | 0.4751067 | 4.09375 | 0.0703125 | 3.837890625 | 0.02873728
EXP69 | 21 | 2 | 13.11 | 80 | 0.83 | 2.62 | 2.17 | 0.9471228 | 27.9 | 11.73 | 2.38 | 69 | 0.599609375 | 0.2449104 | 3.984375 | 0.03477328 | 3.669921875 | 0.01272286
EXP58 | 22 | 0 | 12.9 | 37.74 | 0.27 | 2.96 | 0.81 | 0.7020195 | 32.32 | 11.62 | 2.78 | 58 | 0.2458496 | 0.1273585 | 2.935546875 | 0.04025283 | 3.517578125 | 0.003652485
EXP64 | 22 | 1 | 12.9 | 39.35 | 0.27 | 2.96 | 0.81 | 0.6993592 | 36.52 | 12.34 | 2.96 | 64 | 0.2414551 | 0.1152048 | 2.95703125 | 0.04109561 | 3.515625 | 0.003969184
EXP70 | 22 | 2 | 12.89 | 39.01 | 0.27 | 2.96 | 0.81 | 0.8296406 | 33.89 | 12.32 | 2.75 | 70 | 0.241333 | 0.1390996 | 2.9453125 | 0.04136273 | 3.56640625 | 0.003874161
EXP59 | 23 | 0 | 12.2 | 18.38 | 0.18 | 2.51 | 0.45 | 0.8079452 | 39.73 | 11.55 | 3.44 | 59 | 0.1975098 | 0.08691286 | 2.76953125 | 0.01177935 | 3.4921875 | 0.003255208
EXP65 | 23 | 1 | 12.6 | 22.56 | 0.18 | 2.51 | 0.45 | 0.813757 | 38.15 | 12.54 | 3.04 | 65 | 0.1960449 | 0.1021171 | 2.771484375 | 0.01281712 | 3.484375 | 0.004006972
EXP71 | 23 | 2 | 12.47 | 20.53 | 0.18 | 2.51 | 0.45 | 0.7223828 | 37.34 | 11.23 | 3.33 | 71 | 0.2054443 | 0.0938057 | 2.76171875 | 0.01358071 | 3.484375 | 0.003209957
EXP72 | 24 | 0 | 13.05 | 84.93 | 1 | 2.38 | 2.38 | 0.9447983 | 25.28 | 10.56 | 2.39 | 72 | 1.166015625 | 0.5075377 | 4.57421875 | 0.1045581 | 3.833984375 | 0.06450586
EXP78 | 24 | 1 | 13.08 | 84.66 | 1 | 2.38 | 2.38 | 0.9478169 | 26.54 | 10.77 | 2.46 | 78 | 0.8842773 | 0.5375483 | 4.390625 | 0.09347198 | 3.755859375 | 0.05115705
EXP84 | 24 | 2 | 13.1 | 82.22 | 1 | 2.38 | 2.38 | 0.899679 | 28.93 | 11.33 | 2.55 | 84 | 1.62109375 | 0.6313253 | 5.015625 | 0.1764992 | 4.1015625 | 0.1313095
EXP73 | 25 | 0 | 12.54 | 37.1 | 0.43 | 2.33 | 1 | 0.8876671 | 34.93 | 13.77 | 2.54 | 73 | 0.3474121 | 0.1436226 | 3.130859375 | 0.04218653 | 3.87109375 | 0.006965029
EXP79 | 25 | 1 | 12.58 | 37.87 | 0.43 | 2.33 | 1 | 0.9258098 | 34.12 | 13.51 | 2.53 | 79 | 0.3425293 | 0.1523521 | 3.150390625 | 0.04328115 | 3.71875 | 0.01143153
EXP85 | 25 | 2 | 12.64 | 38.05 | 0.43 | 2.33 | 1 | 0.9304383 | 36.62 | 13.5 | 2.71 | 85 | 0.3266602 | 0.1695628 | 3.13671875 | 0.04284714 | 3.669921875 | 0.005014303
EXP74 | 26 | 0 | 12.94 | 74.64 | 0.87 | 2.37 | 2.06 | 0.9468545 | 24.95 | 10.71 | 2.33 | 74 | 0.72265625 | 0.5449324 | 4.046875 | 0.0809001 | 3.69140625 | 0.03710317
EXP80 | 26 | 1 | 12.96 | 73.91 | 0.87 | 2.37 | 2.06 | 0.9385228 | 26.79 | 10.71 | 2.5 | 80 | 0.802734375 | 0.3582725 | 4.109375 | 0.0669558 | 3.705078125 | 0.02793885
EXP86 | 26 | 2 | 13 | 74.48 | 0.87 | 2.37 | 2.06 | 0.945375 | 28.14 | 11.3 | 2.49 | 86 | 1.055664 | 0.8223867 | 4.34375 | 0.1686151 | 3.83984375 | 0.100267
EXP75 | 27 | 0 | 13.42 | 138.33 | 1 | 3.33 | 3.33 | 0.8948381 | 23.91 | 11.17 | 2.14 | 75 | 0.47265625 | 0.07625258 | 4.890625 | 0.01784645 | 3.759765625 | 0.004350649
EXP81 | 27 | 1 | 13.42 | 144.64 | 1 | 3.33 | 3.33 | 0.8646959 | 26.95 | 11.5 | 2.34 | 81 | 0.53515625 | 0.2780566 | 4.94140625 | 0.02596344 | 3.767578125 | 0.01262798
EXP87 | 27 | 2 | 13.4 | 140.84 | 1 | 3.33 | 3.33 | 0.9401815 | 27.42 | 11.41 | 2.4 | 87 | 0.458252 | 0.1116143 | 4.890625 | 0.01852037 | 3.62109375 | 0.005263114
EXP76 | 28 | 0 | 11.76 | 35.28 | 0.53 | 2.22 | 1.18 | 0.8872475 | 38.52 | 11.98 | 3.21 | 76 | 0.3916015625 | 0.1292862 | 3.23046875 | 0.05346886 | 3.556640625 | 0.00552152
EXP82 | 28 | 1 | 12.21 | 38.68 | 0.53 | 2.22 | 1.18 | 0.8348522 | 33.75 | 10.25 | 3.29 | 82 | 0.3857421875 | 0.1293513 | 3.248046875 | 0.06234967 | 3.62890625 | 0.004541173
EXP88 | 28 | 2 | 12.26 | 36.22 | 0.53 | 2.22 | 1.18 | 0.8604648 | 34.2 | 11.08 | 3.09 | 88 | 0.3728027 | 0.129093 | 3.234375 | 0.05347977 | 3.587890625 | 0.005690324
EXP77 | 29 | 0 | 13.39 | 129.58 | 0.8 | 3.5 | 2.8 | 0.8585734 | 23.93 | 10.77 | 2.22 | 77 | 0.3571777 | 0.09825701 | 4.34765625 | 0.0256907 | 3.59375 | 0.004305367
EXP83 | 29 | 1 | 13.39 | 130.14 | 0.8 | 3.5 | 2.8 | 0.9343863 | 27.6 | 11.61 | 2.38 | 83 | 0.3427734375 | 0.07109152 | 4.34375 | 0.02801821 | 3.625 | 0.003476899
EXP89 | 29 | 2 | 13.4 | 126.7 | 0.8 | 3.5 | 2.8 | 0.9381986 | 25.37 | 10.92 | 2.32 | 89 | 0.34375 | 0.06307706 | 4.33984375 | 0.03366899 | 3.58984375 | 0.004713853