## Sheet1
Sample ID | id | repeat | pH | Cond | C_Zn | C_OH_C_Zn | C_OH | Q_AC | Q_AIR | N_ZnO | End | Peak Ratio | 00n Size | Isotropic Size | Aspect Ratio | experiment_number | pressure_a_mean | pressure_a_std | pressure_b_mean | pressure_b_std | pressure_air_mean | pressure_air_std
4EXP0 | 0 | 0 | 10 | 16.5 | 0.28 | 1.76 | 0.4928 | 4.03 | 2.32 | 0.135408 | 387.9901 | 0.2350407 | 36.42 | 13.98 | 2.61 | 0 | 0.1932373 | 0.1967783 | 2.78125 | 0.02966994 | 8.2265625 | 0.001829779
4EXP12 | 0 | 1 | 10.95 | 17.22 | 0.28 | 1.76 | 0.4928 | 4.03 | 2.32 | 0.135408 | 387.9901 | 0.3316505 | 59.19 | 14.25 | 4.15 | 12 | 0.1882324 | 0.2234112 | 2.736328125 | 0.02917559 | 8.265625 | 0.001942049
4EXP24 | 0 | 2 | 9.87 | 16.86 | 0.28 | 1.76 | 0.4928 | 4.03 | 2.32 | 0.135408 | 387.9901 | 0.1237144 | 65.26 | 17.85 | 3.66 | 24 | 0.1867676 | 0.1718954 | 2.759765625 | 0.03060863 | 8.234375 | 0.001742803
4EXP1 | 1 | 0 | 13.04 | 72.65 | 0.66 | 2.59 | 1.7094 | 9.15 | 1.09 | 0.72468 | 238.0328 | 0.8454102 | 24.75 | 11.04 | 2.24 | 1 | 0.6674805 | 0.09573884 | 5.34765625 | 0.01714299 | 4.0546875 | 0.005038987
4EXP13 | 1 | 1 | 13.07 | 72.64 | 0.66 | 2.59 | 1.7094 | 9.15 | 1.09 | 0.72468 | 238.0328 | 0.9401348 | 28.6 | 12.24 | 2.34 | 13 | 0.6430664 | 0.1042141 | 5.26171875 | 0.01614699 | 4.06640625 | 0.006330301
4EXP25 | 1 | 2 | 13.03 | 73.17 | 0.66 | 2.59 | 1.7094 | 9.15 | 1.09 | 0.72468 | 238.0328 | 0.9437912 | 32.59 | 14.16 | 2.3 | 25 | 0.7055664 | 0.1250865 | 5.33984375 | 0.02164868 | 4.08203125 | 0.007106011
4EXP2 | 2 | 0 | 6.15 | 30.32 | 0.86 | 0.8 | 0.688 | 6.92 | 1.93 | 0.5713152 | 276.0694 | 0.03747192 | 6.37 | 6.37 | 1 | 2 | 0.4187012 | 0.07594752 | 4.09375 | 0.03939051 | 6.9375 | 0.002412813
4EXP14 | 2 | 1 | 6.15 | 32.45 | 0.86 | 0.8 | 0.688 | 6.92 | 1.93 | 0.5713152 | 276.0694 | 0.03956923 | 55.3 | 59.21 | 0.93 | 14 | 0.4243164 | 0.07702819 | 4.0234375 | 0.03710558 | 6.96875 | 0.00253118
4EXP26 | 2 | 2 | 6.15 | 32.93 | 0.86 | 0.8 | 0.688 | 6.92 | 1.93 | 0.5713152 | 276.0694 | 0.0594463 | 10.66 | 30.7 | 0.35 | 26 | 0.408203125 | 0.08687201 | 4.03125 | 0.0414547 | 6.94140625 | 0.002316932
4EXP3 | 3 | 0 | 13.06 | 62.8 | 0.51 | 2.75 | 1.4025 | 7.89 | 1.66 | 0.482868 | 256.8821 | 0.938748 | 24.61 | 10.9 | 2.26 | 3 | 0.541015625 | 0.1392148 | 4.890625 | 0.0232503 | 6.046875 | 0.003305677
4EXP15 | 3 | 1 | 13.03 | 61.62 | 0.51 | 2.75 | 1.4025 | 7.89 | 1.66 | 0.482868 | 256.8821 | 0.9336568 | 28.06 | 12.34 | 2.27 | 15 | 0.5439453125 | 0.1414946 | 4.82421875 | 0.02494939 | 6.0625 | 0.002977509
4EXP27 | 3 | 2 | 13.02 | 62.03 | 0.51 | 2.75 | 1.4025 | 7.89 | 1.66 | 0.482868 | 256.8821 | 0.9251991 | 36.37 | 14.07 | 2.59 | 27 | 0.5356445 | 0.1685278 | 4.86328125 | 0.02786145 | 6.04296875 | 0.002676551
4EXP4 | 4 | 0 | 6.53 | 18.89 | 0.35 | 1.22 | 0.427 | 9.48 | 1.47 | 0.39816 | 233.9241 | 0.03302447 | 6.47 | 6.37 | 1.02 | 4 | 0.3876953125 | 0.04880353 | 4.4375 | 0.1558099 | 5.34375 | 0.007167169
4EXP16 | 4 | 1 | 6.6 | 18.95 | 0.35 | 1.22 | 0.427 | 9.48 | 1.47 | 0.39816 | 233.9241 | 0.02947399 | 69.07 | 51.3 | 1.35 | 16 | 0.3933105 | 0.05737896 | 4.37890625 | 0.1520963 | 5.5390625 | 0.007079734
4EXP28 | 4 | 2 | 6.57 | 18.86 | 0.35 | 1.22 | 0.427 | 9.48 | 1.47 | 0.39816 | 233.9241 | 0.02783059 | 69.71 | 62.32 | 1.12 | 28 | 0.3837890625 | 0.05979644 | 4.39453125 | 0.1608889 | 5.3359375 | 0.008024112
4EXP5 | 5 | 0 | 13.46 | 125.64 | 0.93 | 3.17 | 2.9481 | 5.14 | 1.95 | 0.573624 | 330.1167 | 0.9455906 | 23.41 | 10.28 | 2.28 | 5 | 0.3669434 | 0.08790752 | 4.6640625 | 0.01664573 | 7.01953125 | 0.002208542
4EXP17 | 5 | 1 | 13.4 | 126.58 | 0.93 | 3.17 | 2.9481 | 5.14 | 1.95 | 0.573624 | 330.1167 | 0.9179485 | 24.77 | 10.68 | 2.32 | 17 | 0.3618164 | 0.1007085 | 4.59765625 | 0.02543543 | 7.2890625 | 0.001853689
4EXP29 | 5 | 2 | 13.43 | 126.74 | 0.93 | 3.17 | 2.9481 | 5.14 | 1.95 | 0.573624 | 330.1167 | 0.9529805 | 29.03 | 12.98 | 2.24 | 29 | 0.3796387 | 0.1262058 | 4.68359375 | 0.0267671 | 7.02734375 | 0.00188907
4EXP6 | 6 | 0 | 6.61 | 32.22 | 0.7 | 1.44 | 1.008 | 7.56 | 1.29 | 0.63504 | 262.8571 | 0.04747371 | 6.63 | 6.37 | 1.04 | 6 | 0.4868164 | 0.09020812 | 4.05078125 | 0.04146577 | 4.66796875 | 0.003733002
4EXP18 | 6 | 1 | 6.6 | 30.39 | 0.7 | 1.44 | 1.008 | 7.56 | 1.29 | 0.63504 | 262.8571 | 0.03747895 | 63.27 | 60.91 | 1.04 | 18 | 0.5131836 | 0.08973597 | 4.02734375 | 0.04204049 | 4.6796875 | 0.004154059
4EXP30 | 6 | 2 | 6.62 | 32.3 | 0.7 | 1.44 | 1.008 | 7.56 | 1.29 | 0.63504 | 262.8571 | 0.04498786 | 72.02 | 49.13 | 1.47 | 30 | 0.4899902 | 0.08918784 | 4.046875 | 0.043014 | 4.66015625 | 0.003772003
4EXP7 | 7 | 0 | 12.71 | 12.55 | 0.1 | 2.27 | 0.227 | 5.81 | 2.31 | 0.06972 | 305.8864 | 0.09034631 | 67.96 | 15.3 | 4.44 | 7 | 0.1413574 | 0.1507988 | 3.494140625 | 0.01498742 | 8.25 | 0.001539751
4EXP19 | 7 | 1 | 12.57 | 10.67 | 0.1 | 2.27 | 0.227 | 5.81 | 2.31 | 0.06972 | 305.8864 | 0.2758872 | 73.99 | 14.22 | 5.2 | 19 | 0.1497803 | 0.1003973 | 3.46484375 | 0.01861964 | 8.2265625 | 0.001671192
4EXP31 | 7 | 2 | 9.69 | 7.08 | 0.1 | 2.27 | 0.227 | 5.81 | 2.31 | 0.06972 | 305.8864 | 0.04568593 | 64.25 | 29.83 | 2.15 | 31 | 0.1640625 | 0.1043527 | 3.494140625 | 0.02206191 | 8.234375 | 0.001348101
4EXP8 | 8 | 0 | 6.36 | 6.97 | 0.18 | 0.65 | 0.117 | 7.06 | 2.05 | 0.0991224 | 272.9745 | 0.02423273 | 32.14 | 19.32 | 1.66 | 8 | 0.2084961 | 0.07794204 | 3.759765625 | 0.01001623 | 7.359375 | 0.001685659
4EXP20 | 8 | 1 | 3.69 | 7.06 | 0.18 | 0.65 | 0.117 | 7.06 | 2.05 | 0.0991224 | 272.9745 | 0.1967265 | 12.48 | 7.5 | 1.66 | 20 | 0.2086182 | 0.07723815 | 3.783203125 | 0.007937532 | 7.34375 | 0.001593667
4EXP32 | 8 | 2 | 6.25 | 8.29 | 0.18 | 0.65 | 0.117 | 7.06 | 2.05 | 0.0991224 | 272.9745 | 0.02710069 | 58.89 | 6.37 | 9.25 | 32 | 0.2088623 | 0.07875511 | 3.806640625 | 0.009411878 | 7.34765625 | 0.001571014
4EXP9 | 9 | 0 | 13.31 | 102.78 | 0.77 | 2.99 | 2.3023 | 6.07 | 1.54 | 0.560868 | 297.9242 | 0.9374286 | 27.34 | 11.29 | 2.42 | 9 | 0.400390625 | 0.144436 | 4.33984375 | 0.02880288 | 5.5625 | 0.002970835
4EXP21 | 9 | 1 | 13.26 | 103.74 | 0.77 | 2.99 | 2.3023 | 6.07 | 1.54 | 0.560868 | 297.9242 | 0.9249766 | 24.5 | 10.11 | 2.42 | 21 | 0.4140625 | 0.171875 | 4.41015625 | 0.02578333 | 5.546875 | 0.003182768
4EXP33 | 9 | 2 | 13.27 | 102.11 | 0.77 | 2.99 | 2.3023 | 6.07 | 1.54 | 0.560868 | 297.9242 | 0.9483336 | 29.64 | 13.23 | 2.24 | 33 | 0.4455566 | 0.2813699 | 4.43359375 | 0.02915749 | 5.55859375 | 0.004279581
4EXP10 | 10 | 0 | 13.22 | 90.44 | 0.98 | 2 | 1.96 | 9.99 | 2.2 | 1.174824 | 228.1081 | 0.934298 | 28.03 | 11.72 | 2.39 | 10 | 0.6538086 | 0.3769604 | 6.9765625 | 0.009203527 | 8.109375 | 0.001938072
4EXP22 | 10 | 1 | 13.18 | 85.25 | 0.98 | 2 | 1.96 | 9.99 | 2.2 | 1.174824 | 228.1081 | 0.9325555 | 26.45 | 10.06 | 2.63 | 22 | 0.6567383 | 0.3737918 | 7.0625 | 0.01116565 | 8.109375 | 0.002504441
4EXP34 | 10 | 2 | 13.08 | 79.05 | 0.98 | 2 | 1.96 | 9.99 | 2.2 | 1.174824 | 228.1081 | 0.9471996 | 33.89 | 13.5 | 2.51 | 34 | 0.73046875 | 0.3806818 | 7.078125 | 0.01108927 | 8.1640625 | 0.002384868
4EXP11 | 11 | 0 | 12.75 | 37.54 | 0.39 | 2.45 | 0.9555 | 4.88 | 1.2 | 0.228384 | 341.3115 | 0.9166032 | 35.22 | 12.79 | 2.75 | 11 | 0.2692871 | 0.2009293 | 2.626953125 | 0.04644517 | 4.2265625 | 0.003565085
4EXP23 | 11 | 1 | 12.76 | 37.96 | 0.39 | 2.45 | 0.9555 | 4.88 | 1.2 | 0.228384 | 341.3115 | 0.7962801 | 35.45 | 11.94 | 2.97 | 23 | 0.2915039 | 0.2181742 | 2.66015625 | 0.04226322 | 4.21484375 | 0.004514452
4EXP35 | 11 | 2 | 12.59 | 33.83 | 0.39 | 2.45 | 0.9555 | 4.88 | 1.2 | 0.228384 | 341.3115 | 0.9480252 | 41.21 | 17.7 | 2.33 | 35 | 0.2712402 | 0.1968947 | 2.642578125 | 0.04711752 | 4.21484375 | 0.003366833
4EXP36 | 12 | 0 | 13.42 | 122.38 | 0.88 | 3.09 | 2.72 | 9.45 | 1.23 | 8.32 | 234.29 | 0.8864183 | 21.88 | 9.84 | 2.22 | 36 | 0.6206055 | 0.2018096 | 6.64453125 | 0.05662111 | 4.7578125 | 0.00515702
4EXP38 | 12 | 1 | 13.42 | 122.31 | 0.88 | 3.09 | 2.72 | 9.45 | 1.23 | 8.32 | 234.29 | 0.933556 | 23.04 | 9.91 | 2.32 | 38 | 0.623046875 | 0.1911246 | 6.640625 | 0.05694853 | 4.76171875 | 0.003675528
4EXP40 | 12 | 2 | 13.41 | 121.14 | 0.88 | 3.09 | 2.72 | 9.45 | 1.23 | 8.32 | 234.29 | 0.9355203 | 22.62 | 9.94 | 2.28 | 40 | 0.6147461 | 0.1989674 | 6.609375 | 0.06190898 | 4.76171875 | 0.005229696
4EXP37 | 13 | 0 | 13.36 | 95.49 | 0.64 | 3.27 | 2.09 | 5.07 | 1.91 | 3.24 | 333.02 | 0.9358166 | 22.7 | 10.28 | 2.21 | 37 | 0.347168 | 0.1283404 | 3.9140625 | 0.05766592 | 7.109375 | 0.002652816
4EXP39 | 13 | 1 | 13.38 | 96.08 | 0.64 | 3.27 | 2.09 | 5.07 | 1.91 | 3.24 | 333.02 | 0.9392241 | 23.11 | 10.32 | 2.24 | 39 | 0.3544921875 | 0.1253444 | 3.908203125 | 0.05918916 | 7.09765625 | 0.002659346
4EXP41 | 13 | 2 | 13.4 | 97.49 | 0.64 | 3.27 | 2.09 | 5.07 | 1.91 | 3.24 | 333.02 | 0.9417724 | 22.28 | 10.65 | 2.09 | 41 | 0.3503418 | 0.1154181 | 3.912109375 | 0.06072142 | 7.109375 | 0.002700034
4EXP42 | 14 | 0 | 13.32 | 92.68 | 0.53 | 3.37 | 1.79 | 8.25 | 1.02 | 4.37 | 250.91 | 0.8180119 | 26.02 | 10.34 | 2.52 | 42 | 0.4389648 | 0.07862903 | 4.96484375 | 0.02952891 | 3.826171875 | 0.003613132
4EXP44 | 14 | 1 | 13.35 | 92.79 | 0.53 | 3.37 | 1.79 | 8.25 | 1.02 | 4.37 | 250.91 | 0.90446 | 25.88 | 10.26 | 2.52 | 44 | 0.4350586 | 0.07056678 | 4.97265625 | 0.03073449 | 3.828125 | 0.004261001
4EXP46 | 14 | 2 | 13.33 | 91.64 | 0.53 | 3.37 | 1.79 | 8.25 | 1.02 | 4.37 | 250.91 | 0.9294832 | 24.49 | 9.86 | 2.48 | 46 | 0.4370117 | 0.06885475 | 4.9453125 | 0.01568671 | 3.833984375 | 0.004357966
4EXP43 | 15 | 0 | 13.53 | 140.12 | 1 | 2.96 | 2.96 | 10 | 2.22 | 10 | 228 | 0.9301638 | 26.91 | 9.68 | 2.78 | 43 | 0.6225586 | 0.4192157 | 8.0703125 | 0.1747338 | 8.4765625 | 0.007934908
4EXP45 | 15 | 1 | 13.53 | 143.4 | 1 | 2.96 | 2.96 | 10 | 2.22 | 10 | 228 | 0.818995 | 25.4 | 9.65 | 2.63 | 45 | 0.6196289 | 0.4219858 | 7.984375 | 0.1779599 | 8.4765625 | 0.008100518
4EXP47 | 15 | 2 | 13.5 | 141.1 | 1 | 2.96 | 2.96 | 10 | 2.22 | 10 | 228 | 0.9261803 | 23.76 | 9.31 | 2.55 | 47 | 0.6142578125 | 0.4189189 | 7.99609375 | 0.1775769 | 8.4765625 | 0.008467742
4EXP48 | 16 | 0 | 13.38 | 116.19 | 0.68 | 3.5 | 2.38 | 6.35 | 1 | 4.32 | 290.08 | 0.9183422 | 25.73 | 9.99 | 2.57 | 48 | 0.3500977 | 0.08250523 | 4.33984375 | 0.03130626 | 3.67578125 | 0.004182303
4EXP50 | 16 | 1 | 13.39 | 115.65 | 0.68 | 3.5 | 2.38 | 6.35 | 1 | 4.32 | 290.08 | 0.9298365 | 27.05 | 10.23 | 2.65 | 50 | 0.3557129 | 0.07107927 | 4.37109375 | 0.03596962 | 3.69140625 | 0.003959987
4EXP52 | 16 | 2 | 13.42 | 116.7 | 0.68 | 3.5 | 2.38 | 6.35 | 1 | 4.32 | 290.08 | 0.8613307 | 24.85 | 10.02 | 2.48 | 52 | 0.371582 | 0.08574244 | 4.375 | 0.03504464 | 3.693359375 | 0.004088032
4EXP49 | 17 | 0 | 13.07 | 46.29 | 0.27 | 3.36 | 0.91 | 7.01 | 1.47 | 1.89 | 274.07 | 0.8764124 | 28.37 | 11.02 | 2.58 | 49 | 0.3259277 | 0.09868914 | 3.9921875 | 0.05026908 | 5.46875 | 0.003211496
4EXP51 | 17 | 1 | 13.08 | 47.27 | 0.27 | 3.36 | 0.91 | 7.01 | 1.47 | 1.89 | 274.07 | 0.7379163 | 28.61 | 10.73 | 2.67 | 51 | 0.3400879 | 0.09175341 | 3.98046875 | 0.046829 | 5.48046875 | 0.003427365
4EXP53 | 17 | 2 | 13.08 | 47.17 | 0.27 | 3.36 | 0.91 | 7.01 | 1.47 | 1.89 | 274.07 | 0.8771017 | 27.05 | 10.39 | 2.6 | 53 | 0.3393555 | 0.115018 | 3.99609375 | 0.04762341 | 5.4765625 | 0.002600916
4EXP54 | 18 | 0 | 12.82 | 28.35 | 0.18 | 3.09 | 0.56 | 5.97 | 1 | 1.07 | 300.9 | 0.6899945 | 35.81 | 13.91 | 2.57 | 54 | 0.2159424 | 0.1139062 | 2.900390625 | 0.01876052 | 3.607421875 | 0.004399025
4EXP56 | 18 | 1 | 12.82 | 29.17 | 0.18 | 3.09 | 0.56 | 5.97 | 1 | 1.07 | 300.9 | 0.8854742 | 35.67 | 14.73 | 2.42 | 56 | 0.2211914 | 0.09161148 | 2.9140625 | 0.01790801 | 3.61328125 | 0.003555743
4EXP58 | 18 | 2 | 12.78 | 27.23 | 0.18 | 3.09 | 0.56 | 5.97 | 1 | 1.07 | 300.9 | 0.8688768 | 35.57 | 13.91 | 2.56 | 58 | 0.2227783 | 0.09493151 | 2.916015625 | 0.02534745 | 3.61328125 | 0.003859797
4EXP55 | 19 | 0 | 13.03 | 40.35 | 0.23 | 3.25 | 0.75 | 6.07 | 1.82 | 1.4 | 297.92 | 0.8801727 | 30.37 | 11.35 | 2.68 | 55 | 0.3015137 | 0.1577935 | 3.75 | 0.03909505 | 6.75390625 | 0.001942958
4EXP57 | 19 | 1 | 13 | 39.08 | 0.23 | 3.25 | 0.75 | 6.07 | 1.82 | 1.4 | 297.92 | 0.8758168 | 31.92 | 11.6 | 2.75 | 57 | 0.3220215 | 0.1558946 | 3.759765625 | 0.04097403 | 6.77734375 | 0.002091589
4EXP59 | 19 | 2 | 13 | 41.69 | 0.23 | 3.25 | 0.75 | 6.07 | 1.82 | 1.4 | 297.92 | 0.7057537 | 27.75 | 10.97 | 2.53 | 59 | 0.3056640625 | 0.1524561 | 3.7578125 | 0.04164501 | 6.76953125 | 0.001866344
4EXP60 | 20 | 0 | 12.79 | 24.44 | 0.14 | 2.99 | 0.42 | 6.83 | 1.85 | 0.96 | 278.13 | 0.548825 | 32.6 | 9.45 | 3.45 | 60 | 0.2541504 | 0.1206772 | 3.9453125 | 0.01471225 | 6.87890625 | 0.001553849
4EXP62 | 20 | 1 | 12.77 | 23.9 | 0.14 | 2.99 | 0.42 | 6.83 | 1.85 | 0.96 | 278.13 | 0.8854976 | 43.9 | 12.23 | 3.59 | 62 | 0.251709 | 0.1176649 | 3.9453125 | 0.01717203 | 6.875 | 0.001880993
4EXP64 | 20 | 2 | 12.74 | 22.37 | 0.14 | 2.99 | 0.42 | 6.83 | 1.85 | 0.96 | 278.13 | 0.85589 | 53.78 | 13.53 | 3.97 | 64 | 0.2512207 | 0.09724247 | 3.9453125 | 0.01591894 | 6.890625 | 0.001764899
4EXP61 | 21 | 0 | 13.32 | 102.05 | 0.8 | 2.83 | 2.26 | 10 | 2.5 | 8 | 228 | 0.8672914 | 24.42 | 10.01 | 2.44 | 61 | 0.6748046875 | 0.1915702 | 7.8203125 | 0.007418363 | 9.0625 | 0.00387931
4EXP63 | 21 | 1 | 13.32 | 103.18 | 0.8 | 2.83 | 2.26 | 10 | 2.5 | 8 | 228 | 0.9246319 | 23.92 | 9.92 | 2.41 | 63 | 0.6616211 | 0.1816421 | 7.8203125 | 0.01315091 | 9.046875 | 0.003693734
4EXP65 | 21 | 2 | 13.29 | 102.68 | 0.8 | 2.83 | 2.26 | 10 | 2.5 | 8 | 228 | 0.9418088 | 22.94 | 9.82 | 2.34 | 65 | 0.6748046875 | 0.1861433 | 7.83984375 | 0.009996263 | 9.1171875 | 0.003879472
4EXP66 | 22 | 0 | 12.94 | 34.92 | 0.22 | 3.05 | 0.67 | 8.11 | 1.72 | 1.78 | 253.17 | 0.8104328 | 29.77 | 11.43 | 2.61 | 66 | 0.3647461 | 0.09872825 | 4.6328125 | 0.02777192 | 6.4609375 | 0.002479784
4EXP68 | 22 | 1 | 12.89 | 32.3 | 0.22 | 3.05 | 0.67 | 8.11 | 1.72 | 1.78 | 253.17 | 0.9242527 | 33.32 | 13.59 | 2.45 | 68 | 0.3510742 | 0.1080494 | 4.6171875 | 0.0414816 | 6.4765625 | 0.002563329
4EXP70 | 22 | 2 | 12.91 | 33.83 | 0.22 | 3.05 | 0.67 | 8.11 | 1.72 | 1.78 | 253.17 | 0.8472274 | 31.2 | 13.46 | 2.32 | 70 | 0.3684082 | 0.08412028 | 4.640625 | 0.03130261 | 6.4609375 | 0.001927146
4EXP67 | 23 | 0 | 13.31 | 83.92 | 0.45 | 3.5 | 1.58 | 8.3 | 2.38 | 3.74 | 250.12 | 0.9335415 | 23.96 | 10.56 | 2.27 | 67 | 1.100586 | 0.3314108 | 6.39453125 | 0.03098274 | 9 | 0.006069607
4EXP69 | 23 | 1 | 13.32 | 86.36 | 0.45 | 3.5 | 1.58 | 8.3 | 2.38 | 3.74 | 250.12 | 0.9419416 | 24.64 | 10.8 | 2.28 | 69 | 1.3984375 | 0.4381983 | 6.58984375 | 0.0559425 | 9.078125 | 0.01153722
4EXP71 | 23 | 2 | 13.32 | 86.27 | 0.45 | 3.5 | 1.58 | 8.3 | 2.38 | 3.74 | 250.12 | 0.9350362 | 24.57 | 10.38 | 2.37 | 71 | 1.071289 | 0.3735187 | 6.3828125 | 0.03465422 | 8.96875 | 0.002900765
4EXP72 | 24 | 0 | 13.04 | 37.57 | 0.18 | 3.5 | 0.63 | 7.13 | 2.38 | 1.28 | 271.47 | 0.8529329 | 28.57 | 11.42 | 2.5 | 72 | 0.4074707 | 0.1852906 | 4.74609375 | 0.02537294 | 8.875 | 0.001906704
4EXP74 | 24 | 1 | 13.04 | 36.99 | 0.18 | 3.5 | 0.63 | 7.13 | 2.38 | 1.28 | 271.47 | 0.8806139 | 28.45 | 13.05 | 2.18 | 74 | 0.4172363 | 0.1859274 | 4.765625 | 0.02807377 | 8.90625 | 0.001690138
4EXP76 | 24 | 2 | 13.04 | 38.21 | 0.18 | 3.5 | 0.63 | 7.13 | 2.38 | 1.28 | 271.47 | 0.8851831 | 28.58 | 11.8 | 2.42 | 76 | 0.3754883 | 0.1749025 | 4.75390625 | 0.02602455 | 8.875 | 0.001663423
4EXP73 | 25 | 0 | 13.35 | 92.78 | 0.57 | 3.27 | 1.86 | 8.53 | 2.4 | 4.86 | 246.61 | 0.8418222 | 25.85 | 10.18 | 2.54 | 73 | 0.7758789 | 0.2998741 | 6.66796875 | 0.02275557 | 9.0625 | 0.003064386
4EXP75 | 25 | 1 | 13.32 | 90.11 | 0.57 | 3.27 | 1.86 | 8.53 | 2.4 | 4.86 | 246.61 | 0.9158632 | 25.14 | 10.41 | 2.42 | 75 | 0.6533203125 | 0.1960015 | 6.60546875 | 0.01836007 | 9.0625 | 0.002498653
4EXP77 | 25 | 2 | 13.35 | 94.11 | 0.57 | 3.27 | 1.86 | 8.53 | 2.4 | 4.86 | 246.61 | 0.8414556 | 23.66 | 9.81 | 2.41 | 77 | 0.6694336 | 0.2053246 | 6.625 | 0.02008402 | 9.0703125 | 0.002170139
4EXP78 | 26 | 0 | 12.46 | 22.34 | 0.15 | 2.72 | 0.41 | 6.86 | 1.35 | 1.03 | 277.43 | 0.7832965 | 34.41 | 13.14 | 2.62 | 78 | 0.2407227 | 0.08557302 | 3.5625 | 0.02276933 | 5.00390625 | 0.002890808
4EXP80 | 26 | 1 | 12.58 | 20.69 | 0.15 | 2.72 | 0.41 | 6.86 | 1.35 | 1.03 | 277.43 | 0.8830958 | 50.27 | 13.04 | 3.86 | 80 | 0.2526855 | 0.07336957 | 3.546875 | 0.01553036 | 4.99609375 | 0.002512033
4EXP82 | 26 | 2 | 12.65 | 21.65 | 0.15 | 2.72 | 0.41 | 6.86 | 1.35 | 1.03 | 277.43 | 0.8926038 | 58.28 | 14.95 | 3.9 | 82 | 0.2531738 | 0.0715405 | 3.5546875 | 0.01825206 | 4.99609375 | 0.002759419
4EXP79 | 27 | 0 | 12.67 | 46.02 | 0.46 | 2.52 | 1.16 | 8.96 | 1.23 | 4.12 | 240.54 | 0.9378341 | 29.83 | 12.02 | 2.48 | 79 | 0.6416015625 | 0.1250951 | 5.08203125 | 0.03884032 | 4.69921875 | 0.00497779
4EXP81 | 27 | 1 | 12.76 | 46.08 | 0.46 | 2.52 | 1.16 | 8.96 | 1.23 | 4.12 | 240.54 | 0.8581445 | 29.74 | 11.42 | 2.6 | 81 | 0.59765625 | 0.08200572 | 5.05078125 | 0.03190255 | 4.6796875 | 0.004189926
4EXP83 | 27 | 2 | 12.82 | 48.84 | 0.46 | 2.52 | 1.16 | 8.96 | 1.23 | 4.12 | 240.54 | 0.9270185 | 27.6 | 10.78 | 2.56 | 83 | 0.6083984375 | 0.08798154 | 5.04296875 | 0.03384005 | 4.6875 | 0.004147135
4EXP84 | 28 | 0 | 13.38 | 111.37 | 1 | 2.39 | 2.39 | 9.19 | 2.22 | 9.19 | 237.52 | 0.9279356 | 24.81 | 9.68 | 2.56 | 84 | 0.681640625 | 0.3352436 | 7.3125 | 0.01414764 | 8.484375 | 0.002012474
4EXP86 | 28 | 1 | 13.32 | 102.23 | 1 | 2.39 | 2.39 | 9.19 | 2.22 | 9.19 | 237.52 | 0.8141719 | 26.76 | 9.66 | 2.77 | 86 | 0.68359375 | 0.3369643 | 7.2890625 | 0.01214161 | 8.453125 | 0.00220584
4EXP88 | 28 | 2 | 13.33 | 105.44 | 1 | 2.39 | 2.39 | 9.19 | 2.22 | 9.19 | 237.52 | 0.8588827 | 24.48 | 9.34 | 2.62 | 88 | 0.675293 | 0.3326103 | 7.30078125 | 0.01090155 | 8.46875 | 0.001647724
4EXP85 | 29 | 0 | 13.47 | 138.89 | 0.99 | 3.23 | 3.2 | 4 | 1.09 | 3.96 | 390 | 0.942171 | 25.35 | 10.84 | 2.34 | 85 | 0.3366699 | 0.1438542 | 3.537109375 | 0.03965351 | 3.98046875 | 0.004500429
4EXP87 | 29 | 1 | 13.47 | 137.97 | 0.99 | 3.23 | 3.2 | 4 | 1.09 | 3.96 | 390 | 0.9415068 | 26.42 | 10.97 | 2.41 | 87 | 0.3720703125 | 0.1738845 | 3.517578125 | 0.0366116 | 3.986328125 | 0.005217265
4EXP89 | 29 | 2 | 13.5 | 137.66 | 0.99 | 3.23 | 3.2 | 4 | 1.09 | 3.96 | 390 | 0.9408248 | 26.23 | 10.32 | 2.54 | 89 | 0.3166504 | 0.0884734 | 3.466796875 | 0.03394366 | 3.9765625 | 0.003463056
4EXP90 | 30 | 0 | 13.35 | 93.64 | 0.51 | 3.5 | 1.78 | 10 | 1.73 | 5.1 | 228 | 0.8466986 | 25.81 | 10.52 | 2.45 | 90 | 0.63671875 | 0.1057324 | 6.6015625 | 0.01172337 | 6.61328125 | 0.002651082
4EXP92 | 30 | 1 | 13.36 | 95.69 | 0.51 | 3.5 | 1.78 | 10 | 1.73 | 5.1 | 228 | 0.9184295 | 25.65 | 10.49 | 2.44 | 92 | 0.6416015625 | 0.1246195 | 6.62109375 | 0.0119469 | 6.6328125 | 0.002500644
4EXP94 | 30 | 2 | 13.34 | 93.99 | 0.51 | 3.5 | 1.78 | 10 | 1.73 | 5.1 | 228 | 0.876672 | 24.97 | 10.12 | 2.47 | 94 | 0.684082 | 0.1465025 | 6.6484375 | 0.01797518 | 6.63671875 | 0.003250993
4EXP91 | 31 | 0 | 5.96 | 23.14 | 0.47 | 1.1 | 0.52 | 8.64 | 1.18 | 2.23 | 245 | 0.04987863 | 74.21 | 7.15 | 10.38 | 91 | 0.4187012 | 0.05819971 | 4.22265625 | 0.06348289 | 4.40234375 | 0.004547471
4EXP93 | 31 | 1 | 6.39 | 22.68 | 0.47 | 1.1 | 0.52 | 8.64 | 1.18 | 2.23 | 245 | 0.03582793 | 67.65 | 6.37 | 10.62 | 93 | 0.4216309 | 0.05765055 | 4.2109375 | 0.06603664 | 4.4296875 | 0.004943094
4EXP95 | 31 | 2 | 6.42 | 21.13 | 0.47 | 1.1 | 0.52 | 8.64 | 1.18 | 2.23 | 245 | 0.0345433 | 12.93 | 6.37 | 2.03 | 95 | 0.4060059 | 0.05990679 | 4.2421875 | 0.07084484 | 4.40234375 | 0.004651453
4EXP96 | 32 | 0 | 9.7 | 29.05 | 0.49 | 2.02 | 0.99 | 10 | 1.35 | 4.9 | 228 | 0.4750529 | 17.83 | 12.1 | 1.47 | 96 | 0.642578125 | 0.09194529 | 5.453125 | 0.0427337 | 5.1640625 | 0.004494256
4EXP98 | 32 | 1 | 9.93 | 30.71 | 0.49 | 2.02 | 0.99 | 10 | 1.35 | 4.9 | 228 | 0.5194864 | 30.71 | 12.81 | 2.4 | 98 | 0.6630859375 | 0.1033689 | 5.43359375 | 0.04369608 | 5.16796875 | 0.00515814
4EXP100 | 32 | 2 | 9.7 | 30.08 | 0.49 | 2.02 | 0.99 | 10 | 1.35 | 4.9 | 228 | 0.3553208 | 18.08 | 11.52 | 1.57 | 100 | 0.6533203125 | 0.09977578 | 5.3984375 | 0.04447811 | 5.16796875 | 0.004570578
4EXP97 | 33 | 0 | 12.59 | 17.09 | 0.1 | 2.81 | 0.28 | 9.43 | 1.6 | 0.94 | 234.53 | 0.8072509 | 42.22 | 11.98 | 3.52 | 97 | 0.2895508 | 0.2014123 | 4.5390625 | 0.1975043 | 6 | 0.007827759
4EXP99 | 33 | 1 | 12.53 | 14.8 | 0.1 | 2.81 | 0.28 | 9.43 | 1.6 | 0.94 | 234.53 | 0.8593218 | 52.35 | 13.58 | 3.86 | 99 | 0.2924805 | 0.2045075 | 4.49609375 | 0.1927672 | 6.00390625 | 0.007609182
4EXP101 | 33 | 2 | 12.69 | 18.28 | 0.1 | 2.81 | 0.28 | 9.43 | 1.6 | 0.94 | 234.53 | 0.8713026 | 66.81 | 15.9 | 4.2 | 101 | 0.2810059 | 0.2067767 | 4.49609375 | 0.1940704 | 5.99609375 | 0.008066979