## Sheet1
Sample ID | id | repeat | pH | Cond | C_ZnCl | C_NaOH/C_ZnCl | C_NaOH | XRD | solid_rxn_ct_1% | %-Crystallinity | Cluster | Component_Concentration_ZnO | Int. 1 | Int. 2 | Int. 3 | Int. 4 | 2theta 1 | 2theta 2 | 2theta 3 | 2theta 4 | Peak Ratio | Rwp | 00n Size | Isotropic Size | Aspect Ratio
EXP2-2 | 0 | 0 | 9.55 | 17.52 | 0.28 | 1.76 | 0.49 | 1 | 0.0124932 | 0.7872191 | 1 | 6 | 7.812 | 10.625 | 9.74 | 73.281 | 36.132 | 34.285 | 31.6204 | 11.5457 | 0.09633384 | 56.2 | 56.12 | 6.49 | 8.64
EXP14 | 0 | 1 | 9.25 | 16.57 | 0.28 | 1.76 | 0.49 | 1 | 0.01263875 | 0.7888851 | 2 | 0 | 3.073 | 7.448 | 11.927 | 287.812 | 36.0108 | 34.1033 | 31.681 | 11.4549 | 0.01056431 | 70.66 | 75.7 | 63.21 | 1.2
EXP26 | 0 | 2 | 9.75 | 17.342 | 0.28 | 1.76 | 0.49 | 1 | 0.01292264 | 0.7960978 | 1 | 0 | 10.156 | 10.417 | 9.74 | 114.479 | 36.1017 | 34.2244 | 31.7416 | 11.6971 | 0.08148594 | 60.24 | 54.43 | 7.05 | 7.73
EXP6 | 1 | 0 | 12.78 | 56.427 | 0.66 | 2.35 | 1.55 | 2 | 0.02328837 | 0.7594591 | 1 | 56.61 | 98.385 | 92.865 | 63.646 | 4.583 | 36.132 | 34.285 | 31.6507 | 11.8485 | 0.955491 | 18.2 | 40.69 | 16.1 | 2.53
EXP18 | 1 | 1 | 12.75 | 55.8 | 0.66 | 2.35 | 1.55 | 2 | 0.02338208 | 0.71384 | 1 | 52.07 | 62.083 | 64.115 | 43.333 | 30.625 | 36.1017 | 34.285 | 31.6204 | 10.9704 | 0.6696617 | 35.05 | 44.32 | 11.72 | 3.78
EXP30 | 1 | 2 | 12.51 | 49.47 | 0.66 | 2.35 | 1.55 | 2 | 0.02318666 | 0.7536921 | 1 | 53.38 | 100.937 | 85.312 | 66.354 | 5 | 36.132 | 34.285 | 31.6507 | 10.3951 | 0.9528021 | 19.09 | 38.76 | 16.59 | 2.34
EXP9-1 | 2 | 0 | 6.16 | 32.24 | 0.83 | 0.77 | 0.64 | 0 | 0.02008948 | 0.7422577 | 2 | 0 | 7.344 | 5.677 | 7.656 | 239.948 | 35.8897 | 34.285 | 31.0754 | 10.0318 | 0.02969769 | 68.55 | 62.46 | 61.52 | 1.02
EXP21-1 | 2 | 1 | 6.14 | 31.01 | 0.83 | 0.77 | 0.64 | 0 | 0.01827711 | 0.7816662 | 2 | 0 | 5.677 | 4.01 | 3.073 | 95.26 | 36.8284 | 34.073 | 31.9535 | 10.0015 | 0.056243 | 65.17 | 6.39 | 43.98 | 0.15
EXP33 | 2 | 2 | 6.25 | 32.41 | 0.83 | 0.77 | 0.64 | 0 | 0.01943059 | 0.8260499 | 3 | 0 | 5.417 | 4.479 | 5.104 | 189.427 | 36.0714 | 34.0427 | 31.1663 | 10.0015 | 0.02780173 | 64.67 | 75.38 | 27.63 | 2.73
EXP5 | 3 | 0 | 13.11 | 69.15 | 0.46 | 3.14 | 1.44 | 2 | 0.0153011 | 0.7498195 | 1 | 52.39 | 85.99 | 65.052 | 55.208 | 7.812 | 36.132 | 34.285 | 31.6204 | 10.9098 | 0.9167182 | 20.97 | 37.84 | 16.45 | 2.3
EXP17 | 3 | 1 | 13.08 | 68.6 | 0.46 | 3.14 | 1.44 | 2 | 0.01650318 | 0.7210075 | 1 | 47.05 | 57.5 | 46.354 | 39.427 | 10.625 | 36.1017 | 34.285 | 31.6507 | 10.9704 | 0.8440367 | 32.28 | 40.01 | 11.9 | 3.36
EXP29 | 3 | 2 | 13.12 | 67.86 | 0.46 | 3.14 | 1.44 | 2 | 0.0157601 | 0.7259911 | 1 | 52.35 | 79.427 | 64.687 | 54.219 | 4.635 | 36.1017 | 34.285 | 31.5902 | 10.0923 | 0.9448621 | 20.54 | 35.49 | 15.22 | 2.33
EXP4-1 | 4 | 0 | 6.66 | 19.27 | 0.38 | 1.23 | 0.47 | 0 | 0.01465627 | 0.7930534 | 2 | 0 | 3.75 | 3.177 | 4.271 | 344.115 | 36.0108 | 34.5877 | 31.0451 | 10.0015 | 0.01078004 | 80.69 | 74.95 | 56.5 | 1.33
EXP16 | 4 | 1 | 6.59 | 19.28 | 0.38 | 1.23 | 0.47 | 0 | 0.01413977 | 0.7037107 | 2 | 0 | 4.844 | 4.792 | 4.531 | 293.49 | 35.92 | 34.1941 | 31.681 | 10.0015 | 0.01623684 | 65.54 | 76.01 | 60.32 | 1.26
EXP28 | 4 | 2 | 6.7 | 19.84 | 0.38 | 1.23 | 0.47 | 0 | 0.01505078 | 0.8193689 | 2 | 0 | 4.74 | 4.479 | 4.948 | 230.417 | 35.8897 | 34.285 | 31.9535 | 12.0604 | 0.02015675 | 73.79 | 73.66 | 49.62 | 1.48
EXP11 | 5 | 0 | 13.31 | 112.83 | 0.98 | 2.85 | 2.79 | 2 | 0.03392786 | 0.7662486 | 1 | 57.6 | 107.135 | 85.156 | 72.448 | 6.302 | 36.132 | 34.285 | 31.681 | 10.9704 | 0.9444449 | 17.2 | 37.15 | 15.58 | 2.38
EXP23-1 | 5 | 1 | 13.3 | 108 | 0.98 | 2.85 | 2.79 | 2 | 0.03343411 | 0.728328 | 1 | 56.61 | 86.979 | 75 | 59.792 | 3.802 | 36.132 | 34.3152 | 31.6507 | 10.0015 | 0.958119 | 28.19 | 33.55 | 10.4 | 3.23
EXP35 | 5 | 2 | 13.27 | 112.54 | 0.98 | 2.85 | 2.79 | 2 | 0.03390411 | 0.725781 | 1 | 56.45 | 103.177 | 80.104 | 71.823 | 5.208 | 36.132 | 34.3152 | 31.6204 | 10.5768 | 0.9519491 | 16.7 | 32.33 | 14.6 | 2.21
EXP7-1 | 6 | 0 | 6.39 | 30.1 | 0.7 | 1.28 | 0.9 | 0 | 0.02457234 | 0.6468616 | 3 | 0 | 4.844 | 4.427 | 5.365 | 179.792 | 35.9806 | 34.5575 | 31.0451 | 10.6373 | 0.0262354 | 66.35 | 70.47 | 39.88 | 1.77
EXP19 | 6 | 1 | 6.37 | 29.66 | 0.7 | 1.28 | 0.9 | 0 | 0.02313677 | 0.5465145 | 3 | 0 | 5.365 | 4.635 | 5.365 | 212.396 | 36.0108 | 34.1941 | 31.7416 | 10.0015 | 0.0246371 | 59.73 | 35.9 | 62.19 | 0.58
EXP31 | 6 | 2 | 6.4 | 31.04 | 0.7 | 1.28 | 0.9 | 0 | 0.02570513 | 0.7892871 | 3 | 0 | 5.625 | 5.312 | 4.427 | 164.844 | 35.8595 | 34.1941 | 31.1057 | 10.1832 | 0.0329972 | 61.08 | 72.02 | 63.21 | 1.14
EXP0-1 | 7 | 0 | 12.3 | 12.88 | 0.1 | 2.62 | 0.26 | 1 | 0.00353141 | 0.8185405 | 1 | 0 | 12.917 | 11.979 | 12.135 | 56.458 | 36.132 | 34.2244 | 31.5902 | 11.031 | 0.186191 | 71 | 56.98 | 15.36 | 3.71
EXP12 | 7 | 1 | 12.35 | 13.66 | 0.1 | 2.62 | 0.26 | 2 | 0.00249944 | 0.6215279 | 1 | 22.01 | 19.427 | 16.354 | 14.844 | 14.479 | 36.0714 | 34.285 | 31.6507 | 10.9704 | 0.5729664 | 36.34 | 46.53 | 13.01 | 3.58
EXP24 | 7 | 2 | 11.74 | 9.91 | 0.1 | 2.62 | 0.26 | 2 | 0.003450745 | 0.7287495 | 1 | 16.35 | 25.729 | 16.927 | 20.677 | 22.604 | 36.1017 | 34.2547 | 31.6204 | 11.031 | 0.5323278 | 44.09 | 54.91 | 14.78 | 3.72
EXP1-1 | 8 | 0 | 6.3 | 8.95 | 0.2 | 0.57 | 0.11 | 0 | 0.005583617 | 0.6876721 | 2 | 0 | 1.042 | 1.146 | 1.198 | 21.354 | 35.7383 | 34.4969 | 31.3177 | 11.031 | 0.04652617 | 47.15 | 74.82 | 56.64 | 1.32
EXP13 | 8 | 1 | 6.24 | 8.92 | 0.2 | 0.57 | 0.11 | 0 | -0.0004272082 | 0.8173307 | 2 | 0 | 0.99 | 0.781 | 0.729 | 90.469 | 36.2228 | 34.0125 | 31.136 | 11.4851 | 0.01082452 | 76.62 | 72.02 | 54.26 | 1.33
EXP25 | 8 | 2 | 6.31 | 9.17 | 0.2 | 0.57 | 0.11 | 0 | 0.0004262495 | 0.6928307 | 3 | 0 | 0.729 | 0.885 | 0.781 | 22.135 | 36.3136 | 34.1941 | 31.5296 | 10.9704 | 0.03188418 | 59.66 | 75.75 | 58.67 | 1.29
EXP8 | 9 | 0 | 13.33 | 113.546 | 0.74 | 3.31 | 2.45 | 2 | 0.02470504 | 0.7588866 | 1 | 42.56 | 102.76 | 76.562 | 65.573 | 6.302 | 36.132 | 34.285 | 31.6507 | 11.031 | 0.9422164 | 18.73 | 36.26 | 15.84 | 2.29
EXP20 | 9 | 1 | 13.29 | 112.73 | 0.74 | 3.31 | 2.45 | 2 | 0.02462415 | 0.7194777 | 1 | 51.77 | 74.062 | 60.677 | 51.771 | 3.854 | 36.132 | 34.285 | 31.5902 | 10.6676 | 0.9505365 | 30.45 | 37.83 | 12.5 | 3.03
EXP32 | 9 | 2 | 13.26 | 109.8 | 0.74 | 3.31 | 2.45 | 0 | 0.02552777 | 0.8029411 | 2 | 0 | 4.74 | 4.479 | 5.208 | 241.51 | 35.6475 | 34.4364 | 31.0451 | 12.0604 | 0.01924873 | 73.74 | 74.21 | 13.53 | 5.48
EXP10 | 10 | 0 | 10.02 | 47.35 | 0.91 | 1.94 | 1.77 | 1 | 0.03535845 | 0.7607144 | 1 | 22.94 | 73.385 | 39.323 | 66.51 | 208.125 | 36.132 | 34.2547 | 31.6204 | 11.5154 | 0.2606835 | 43.32 | 43.95 | 16.67 | 2.64
EXP22-1 | 10 | 1 | 9.99 | 48.51 | 0.91 | 1.94 | 1.77 | 1 | 0.03459274 | 0.7474853 | 1 | 21.8 | 43.542 | 25.625 | 36.615 | 123.958 | 36.1017 | 34.2547 | 31.6507 | 11.4549 | 0.2599522 | 50.27 | 40.8 | 14.09 | 2.9
EXP34 | 10 | 2 | 9.75 | 48.17 | 0.91 | 1.94 | 1.77 | 1 | 0.03641504 | 0.8073483 | 1 | 24.74 | 39.531 | 32.031 | 52.135 | 228.802 | 36.1622 | 34.2547 | 31.7416 | 11.5154 | 0.1473207 | 53.85 | 28.58 | 19.8 | 1.44
EXP3-2 | 11 | 0 | 10.71 | 18.29 | 0.37 | 2.15 | 0.8 | 1 | 0.01370574 | 0.7438669 | 1 | 18.19 | 54.792 | 36.979 | 48.229 | 63.698 | 36.1017 | 34.2547 | 31.5902 | 11.6063 | 0.4624188 | 40.41 | 62.62 | 15.04 | 4.16
EXP15-1 | 11 | 1 | 11.8 | 25.83 | 0.37 | 2.15 | 0.8 | 2 | 0.01127688 | 0.7007129 | 1 | 21.79 | 62.812 | 55.521 | 47.708 | 43.906 | 36.0714 | 34.2547 | 31.5902 | 11.4851 | 0.5885792 | 35.09 | 43.78 | 13.73 | 3.19
EXP27 | 11 | 2 | 11.43 | 26 | 0.37 | 2.15 | 0.8 | 2 | 0.01261447 | 0.7230187 | 1 | 28.87 | 57.083 | 36.823 | 51.875 | 43.802 | 36.132 | 34.2547 | 31.6204 | 11.5154 | 0.5658225 | 33.19 | 50.17 | 13.92 | 3.6